## Sheet1
20004.453 | 0.48924 | -0.01056
15829.126 | 0.4966 | 0.00408
12516.703 | 0.50498 | 0.01573
9909.4424 | 0.51227 | 0.02579
7835.48 | 0.52199 | 0.03251
6217.2461 | 0.53087 | 0.03836
4905.291 | 0.53804 | 0.0437
3881.2737 | 0.54742 | 0.04791
3070.9827 | 0.55356 | 0.05303
2430.7778 | 0.56523 | 0.0583
1923.1537 | 0.57395 | 0.06227
1522.4358 | 0.58292 | 0.06464
1203.8446 | 0.59445 | 0.0695
952.86591 | 0.60514 | 0.07216
754.27557 | 0.6162 | 0.07762
596.71857 | 0.62612 | 0.07876
471.96338 | 0.63909 | 0.08323
373.20856 | 0.65229 | 0.08878
295.47278 | 0.66485 | 0.09177
233.87738 | 0.67859 | 0.0962
185.05922 | 0.69195 | 0.10131
146.35823 | 0.70486 | 0.10522
115.77804 | 0.72165 | 0.11192
91.6721 | 0.73702 | 0.1182
72.51701 | 0.75213 | 0.12719
57.36816 | 0.76666 | 0.13697
45.3629 | 0.78524 | 0.14776
35.93134 | 0.80588 | 0.15923
28.40909 | 0.82996 | 0.17568
22.48202 | 0.85852 | 0.19091
17.79613 | 0.89141 | 0.20673
14.06813 | 0.93198 | 0.22095
11.1448 | 0.97441 | 0.22993
8.81772 | 1.01989 | 0.23194
6.97545 | 1.06568 | 0.2271
5.5173 | 1.11144 | 0.21403
4.36941 | 1.14586 | 0.19931
3.45686 | 1.18088 | 0.17747
2.73547 | 1.20758 | 0.15889
2.16054 | 1.22744 | 0.13899
1.70952 | 1.24299 | 0.12124
1.35352 | 1.25459 | 0.1062
1.07079 | 1.26377 | 0.09422
0.84734 | 1.27084 | 0.08494
0.67072 | 1.2776 | 0.07909
0.53067 | 1.28446 | 0.07601
0.41976 | 1.29096 | 0.07662
0.33183 | 1.29572 | 0.08084
0.26261 | 1.29968 | 0.08601
0.20791 | 1.30478 | 0.09352
0.16452 | 1.31303 | 0.10273
0.13007 | 1.32288 | 0.11649
0.10309 | 1.33364 | 0.13335
0.08153 | 1.34818 | 0.1521
0.06443 | 1.36969 | 0.17627
0.05102 | 1.40038 | 0.20623
0.04042 | 1.43037 | 0.24861
0.03192 | 1.45564 | 0.2939
0.02528 | 1.48176 | 0.33211
0.01999 | 1.51962 | 0.36439