## Sheet1
20004.453 | 0.48799 | -0.00788
15829.126 | 0.49617 | 0.00413
12516.703 | 0.50566 | 0.0156
9909.4424 | 0.51367 | 0.02429
7835.48 | 0.52149 | 0.03268
6217.2461 | 0.53085 | 0.03956
4905.291 | 0.53761 | 0.04408
3881.2737 | 0.54539 | 0.04978
3070.9827 | 0.55727 | 0.05352
2430.7778 | 0.56512 | 0.05749
1923.1537 | 0.57455 | 0.0605
1522.4358 | 0.58394 | 0.06607
1203.8446 | 0.59311 | 0.06922
952.86591 | 0.60398 | 0.07362
754.27557 | 0.61388 | 0.07647
596.71857 | 0.627 | 0.08029
471.96338 | 0.63879 | 0.08348
373.20856 | 0.65137 | 0.08819
295.47278 | 0.66348 | 0.09122
233.87738 | 0.6783 | 0.09627
185.05922 | 0.69197 | 0.10014
146.35823 | 0.70436 | 0.10545
115.77804 | 0.71819 | 0.11181
91.6721 | 0.73474 | 0.11796
72.51701 | 0.74957 | 0.12534
57.36816 | 0.76676 | 0.13548
45.3629 | 0.78514 | 0.14755
35.93134 | 0.80613 | 0.15932
28.40909 | 0.82934 | 0.17494
22.48202 | 0.8551 | 0.19166
17.79613 | 0.88924 | 0.20807
14.06813 | 0.92878 | 0.21909
11.1448 | 0.97035 | 0.22727
8.81772 | 1.01751 | 0.23126
6.97545 | 1.06585 | 0.22655
5.5173 | 1.10568 | 0.21314
4.36941 | 1.14891 | 0.19969
3.45686 | 1.17889 | 0.18076
2.73547 | 1.20595 | 0.1593
2.16054 | 1.22589 | 0.13884
1.70952 | 1.24169 | 0.12152
1.35352 | 1.25365 | 0.10659
1.07079 | 1.26338 | 0.09408
0.84734 | 1.2714 | 0.08531
0.67072 | 1.27739 | 0.07994
0.53067 | 1.28244 | 0.07862
0.41976 | 1.28654 | 0.07787
0.33183 | 1.29186 | 0.07929
0.26261 | 1.29861 | 0.08404
0.20791 | 1.30478 | 0.09179
0.16452 | 1.31241 | 0.10208
0.13007 | 1.3238 | 0.11407
0.10309 | 1.34014 | 0.13278
0.08153 | 1.35634 | 0.15932
0.06443 | 1.37385 | 0.19154
0.05102 | 1.38672 | 0.22058
0.04042 | 1.40913 | 0.24627
0.03192 | 1.44215 | 0.27685
0.02528 | 1.47949 | 0.31277
0.01999 | 1.5237 | 0.34913