## Sheet1
20004.453 | 0.48307 | -0.00816
15829.126 | 0.4916 | 0.00564
12516.703 | 0.50062 | 0.01763
9909.4424 | 0.50999 | 0.02552
7835.48 | 0.5194 | 0.03323
6217.2461 | 0.5268 | 0.03822
4905.291 | 0.53358 | 0.04477
3881.2737 | 0.54324 | 0.04994
3070.9827 | 0.55201 | 0.05298
2430.7778 | 0.56185 | 0.05798
1923.1537 | 0.57153 | 0.06189
1522.4358 | 0.58031 | 0.06547
1203.8446 | 0.59219 | 0.06979
952.86591 | 0.60327 | 0.07412
754.27557 | 0.61285 | 0.0779
596.71857 | 0.62704 | 0.08063
471.96338 | 0.63916 | 0.08517
373.20856 | 0.65199 | 0.08956
295.47278 | 0.66492 | 0.09241
233.87738 | 0.68079 | 0.09727
185.05922 | 0.69083 | 0.10262
146.35823 | 0.70605 | 0.10634
115.77804 | 0.71968 | 0.11261
91.6721 | 0.73507 | 0.12043
72.51701 | 0.75033 | 0.12885
57.36816 | 0.7695 | 0.1332
45.3629 | 0.78757 | 0.14345
35.93134 | 0.80758 | 0.16
28.40909 | 0.82836 | 0.17069
22.48202 | 0.8562 | 0.18605
17.79613 | 0.89274 | 0.20413
14.06813 | 0.9363 | 0.20509
11.1448 | 0.9675 | 0.21958
8.81772 | 1.01552 | 0.2038
6.97545 | 1.07048 | 0.20442
5.5173 | 1.09313 | 0.20501
4.36941 | 1.11121 | 0.1782
3.45686 | 1.14053 | 0.13735
2.73547 | 1.18421 | 0.10817
2.16054 | 1.2245 | 0.10598
1.70952 | 1.23737 | 0.12434
1.35352 | 1.21996 | 0.13816
1.07079 | 1.18317 | 0.12849
0.84734 | 1.15066 | 0.08893
0.67072 | 1.14409 | 0.03451
0.53067 | 1.17864 | -0.02451
0.41976 | 1.25207 | -0.04817
0.33183 | 1.32961 | -0.01418
0.26261 | 1.37566 | 0.07291
0.20791 | 1.35572 | 0.18304
0.16452 | 1.26829 | 0.27002
0.13007 | 1.13613 | 0.28879
0.10309 | 1.01916 | 0.21879
0.08153 | 0.9757 | 0.08018
0.06443 | 1.03109 | -0.04612
0.05102 | 1.20297 | -0.13977
0.04042 | 1.42999 | -0.10971
0.03192 | 1.60501 | 0.06101
0.02528 | 1.65016 | 0.28956
0.01999 | 1.58567 | 0.50997