## Sheet1
20004.453 | 0.46371 | -0.01468
15829.126 | 0.47132 | 0.00059
12516.703 | 0.47913 | 0.01258
9909.4424 | 0.48556 | 0.02192
7835.48 | 0.49337 | 0.02752
6217.2461 | 0.50108 | 0.03647
4905.291 | 0.50833 | 0.04148
3881.2737 | 0.51753 | 0.04261
3070.9827 | 0.52608 | 0.04995
2430.7778 | 0.5337 | 0.05326
1923.1537 | 0.54287 | 0.05788
1522.4358 | 0.55223 | 0.06094
1203.8446 | 0.5624 | 0.06327
952.86591 | 0.57216 | 0.06807
754.27557 | 0.58282 | 0.07044
596.71857 | 0.59374 | 0.07506
471.96338 | 0.60426 | 0.07941
373.20856 | 0.61586 | 0.08077
295.47278 | 0.6262 | 0.08425
233.87738 | 0.64141 | 0.08966
185.05922 | 0.65205 | 0.09424
146.35823 | 0.66626 | 0.09735
115.77804 | 0.67793 | 0.10493
91.6721 | 0.69404 | 0.11153
72.51701 | 0.71229 | 0.12068
57.36816 | 0.72923 | 0.12716
45.3629 | 0.75147 | 0.13738
35.93134 | 0.77728 | 0.14305
28.40909 | 0.80445 | 0.14667
22.48202 | 0.8329 | 0.14786
17.79613 | 0.86224 | 0.14337
14.06813 | 0.88734 | 0.13612
11.1448 | 0.91377 | 0.12435
8.81772 | 0.93089 | 0.11405
6.97545 | 0.94757 | 0.10085
5.5173 | 0.96143 | 0.08677
4.36941 | 0.97451 | 0.07945
3.45686 | 0.97962 | 0.07379
2.73547 | 0.98258 | 0.06616
2.16054 | 0.9859 | 0.05725
1.70952 | 0.99162 | 0.04872
1.35352 | 1.00148 | 0.0422
1.07079 | 1.01357 | 0.04306
0.84734 | 1.02397 | 0.05148
0.67072 | 1.02902 | 0.06355
0.53067 | 1.02277 | 0.07806
0.41976 | 1.00943 | 0.08451
0.33183 | 0.99671 | 0.07789
0.26261 | 0.99453 | 0.05985
0.20791 | 1.01271 | 0.03748
0.16452 | 1.05662 | 0.02406
0.13007 | 1.12291 | 0.04106
0.10309 | 1.18906 | 0.10312
0.08153 | 1.22324 | 0.21226
0.06443 | 1.20444 | 0.33237
0.05102 | 1.09479 | 0.43117
0.04042 | 0.93717 | 0.4352
0.03192 | 0.80131 | 0.3057
0.02528 | 0.78273 | 0.04493
0.01999 | 0.99735 | -0.28945