## Sheet1
20004.453 | 0.46007 | -0.01556
15829.126 | 0.46864 | 0.00135
12516.703 | 0.47625 | 0.01213
9909.4424 | 0.48292 | 0.02049
7835.48 | 0.49142 | 0.02829
6217.2461 | 0.4977 | 0.0338
4905.291 | 0.50701 | 0.03941
3881.2737 | 0.51563 | 0.04578
3070.9827 | 0.52297 | 0.0503
2430.7778 | 0.53154 | 0.0531
1923.1537 | 0.54198 | 0.05806
1522.4358 | 0.55102 | 0.06169
1203.8446 | 0.56036 | 0.06448
952.86591 | 0.56964 | 0.06808
754.27557 | 0.58165 | 0.07134
596.71857 | 0.5927 | 0.07375
471.96338 | 0.60183 | 0.0786
373.20856 | 0.61413 | 0.0809
295.47278 | 0.6262 | 0.0863
233.87738 | 0.63815 | 0.08996
185.05922 | 0.65053 | 0.09483
146.35823 | 0.66548 | 0.09972
115.77804 | 0.67864 | 0.10522
91.6721 | 0.69208 | 0.11119
72.51701 | 0.70963 | 0.12069
57.36816 | 0.72934 | 0.128
45.3629 | 0.75175 | 0.13762
35.93134 | 0.77605 | 0.14315
28.40909 | 0.80373 | 0.14959
22.48202 | 0.83343 | 0.14862
17.79613 | 0.86105 | 0.14545
14.06813 | 0.88962 | 0.13752
11.1448 | 0.91102 | 0.1266
8.81772 | 0.93415 | 0.11503
6.97545 | 0.94846 | 0.10431
5.5173 | 0.95967 | 0.08995
4.36941 | 0.97094 | 0.07733
3.45686 | 0.9833 | 0.0673
2.73547 | 0.99145 | 0.0646
2.16054 | 0.99582 | 0.06326
1.70952 | 0.995 | 0.06066
1.35352 | 0.99505 | 0.05446
1.07079 | 0.99791 | 0.04644
0.84734 | 1.00613 | 0.03941
0.67072 | 1.01986 | 0.03647
0.53067 | 1.03878 | 0.04218
0.41976 | 1.05529 | 0.06165
0.33183 | 1.05868 | 0.09161
0.26261 | 1.04496 | 0.12015
0.20791 | 1.01661 | 0.13334
0.16452 | 0.98757 | 0.12153
0.13007 | 0.97791 | 0.08509
0.10309 | 1.00696 | 0.03653
0.08153 | 1.08826 | 0.00039
0.06443 | 1.20533 | 0.01155
0.05102 | 1.35539 | 0.11367
0.04042 | 1.44502 | 0.32459
0.03192 | 1.40239 | 0.59093
0.02528 | 1.18553 | 0.8117
0.01999 | 0.81231 | 0.85638