## Sheet1
20004.453 | 0.46167 | -0.01451
15829.126 | 0.46855 | -6e-05
12516.703 | 0.47492 | 0.01096
9909.4424 | 0.48365 | 0.02053
7835.48 | 0.49052 | 0.02711
6217.2461 | 0.49839 | 0.03579
4905.291 | 0.50617 | 0.03902
3881.2737 | 0.51604 | 0.04453
3070.9827 | 0.52288 | 0.04974
2430.7778 | 0.53173 | 0.05365
1923.1537 | 0.54009 | 0.05892
1522.4358 | 0.5493 | 0.06171
1203.8446 | 0.55926 | 0.06463
952.86591 | 0.56959 | 0.06724
754.27557 | 0.58026 | 0.06962
596.71857 | 0.59098 | 0.07466
471.96338 | 0.60317 | 0.07836
373.20856 | 0.6135 | 0.08176
295.47278 | 0.62481 | 0.08497
233.87738 | 0.6357 | 0.08941
185.05922 | 0.6502 | 0.09473
146.35823 | 0.66375 | 0.09876
115.77804 | 0.67709 | 0.10588
91.6721 | 0.69352 | 0.11264
72.51701 | 0.70918 | 0.1203
57.36816 | 0.72844 | 0.12793
45.3629 | 0.75008 | 0.13562
35.93134 | 0.77508 | 0.14408
28.40909 | 0.8012 | 0.14774
22.48202 | 0.83172 | 0.14871
17.79613 | 0.85973 | 0.14456
14.06813 | 0.88592 | 0.13549
11.1448 | 0.90992 | 0.12726
8.81772 | 0.92936 | 0.11217
6.97545 | 0.94834 | 0.09893
5.5173 | 0.96126 | 0.09146
4.36941 | 0.9668 | 0.08095
3.45686 | 0.97327 | 0.06876
2.73547 | 0.98127 | 0.05837
2.16054 | 0.99155 | 0.05208
1.70952 | 1.00168 | 0.05157
1.35352 | 1.00687 | 0.05573
1.07079 | 1.00623 | 0.06114
0.84734 | 1.00155 | 0.06322
0.67072 | 0.99676 | 0.06027
0.53067 | 0.99614 | 0.04959
0.41976 | 1.00645 | 0.03755
0.33183 | 1.03071 | 0.031
0.26261 | 1.06521 | 0.04099
0.20791 | 1.0994 | 0.07605
0.16452 | 1.11351 | 0.13317
0.13007 | 1.09371 | 0.19724
0.10309 | 1.03861 | 0.2379
0.08153 | 0.96787 | 0.23266
0.06443 | 0.92052 | 0.18492
0.05102 | 0.92724 | 0.06953
0.04042 | 1.04647 | -0.05717
0.03192 | 1.30058 | -0.11462
0.02528 | 1.64676 | 0.00016
0.01999 | 1.96937 | 0.37472