## Sheet1
20004.453 | 0.46442 | -0.0153
15829.126 | 0.47412 | -2e-05
12516.703 | 0.4793 | 0.01178
9909.4424 | 0.48792 | 0.01995
7835.48 | 0.49542 | 0.02898
6217.2461 | 0.50312 | 0.03335
4905.291 | 0.51165 | 0.03927
3881.2737 | 0.51982 | 0.04428
3070.9827 | 0.52759 | 0.05047
2430.7778 | 0.53681 | 0.05289
1923.1537 | 0.54509 | 0.05702
1522.4358 | 0.55395 | 0.06097
1203.8446 | 0.56532 | 0.06516
952.86591 | 0.57507 | 0.06888
754.27557 | 0.58591 | 0.07186
596.71857 | 0.59631 | 0.07609
471.96338 | 0.60779 | 0.07902
373.20856 | 0.61914 | 0.0826
295.47278 | 0.63238 | 0.08692
233.87738 | 0.64403 | 0.08875
185.05922 | 0.65517 | 0.0945
146.35823 | 0.66962 | 0.09964
115.77804 | 0.68413 | 0.10581
91.6721 | 0.69732 | 0.11284
72.51701 | 0.71647 | 0.11992
57.36816 | 0.73519 | 0.12917
45.3629 | 0.75829 | 0.1378
35.93134 | 0.78144 | 0.14266
28.40909 | 0.81002 | 0.14669
22.48202 | 0.83924 | 0.14586
17.79613 | 0.86567 | 0.14322
14.06813 | 0.89398 | 0.13393
11.1448 | 0.91631 | 0.1219
8.81772 | 0.93746 | 0.11144
6.97545 | 0.95104 | 0.10166
5.5173 | 0.961 | 0.08637
4.36941 | 0.97343 | 0.07371
3.45686 | 0.98464 | 0.06633
2.73547 | 0.99264 | 0.06454
2.16054 | 0.99468 | 0.06202
1.70952 | 0.9948 | 0.05861
1.35352 | 0.99529 | 0.05212
1.07079 | 0.99946 | 0.04325
0.84734 | 1.01073 | 0.03752
0.67072 | 1.0252 | 0.03797
0.53067 | 1.04344 | 0.04786
0.41976 | 1.05428 | 0.07105
0.33183 | 1.05028 | 0.09842
0.26261 | 1.03082 | 0.11901
0.20791 | 1.004 | 0.12112
0.16452 | 0.98437 | 0.09987
0.13007 | 0.99018 | 0.06032
0.10309 | 1.03863 | 0.01874
0.08153 | 1.13492 | 0.00601
0.06443 | 1.25136 | 0.0488
0.05102 | 1.37074 | 0.1859
0.04042 | 1.40132 | 0.40664
0.03192 | 1.29196 | 0.63728
0.02528 | 1.03344 | 0.77102
0.01999 | 0.68289 | 0.69181