## Sheet1
20004.453 | 0.45661 | -0.02114
15829.126 | 0.46229 | -0.00454
12516.703 | 0.46946 | 0.00714
9909.4424 | 0.47387 | 0.01734
7835.48 | 0.48168 | 0.02466
6217.2461 | 0.49062 | 0.02998
4905.291 | 0.49654 | 0.03791
3881.2737 | 0.50444 | 0.04224
3070.9827 | 0.51373 | 0.04817
2430.7778 | 0.52105 | 0.052
1923.1537 | 0.52895 | 0.05533
1522.4358 | 0.53901 | 0.05982
1203.8446 | 0.54931 | 0.06251
952.86591 | 0.55803 | 0.06668
754.27557 | 0.57004 | 0.07167
596.71857 | 0.57989 | 0.07427
471.96338 | 0.59066 | 0.07675
373.20856 | 0.60255 | 0.0834
295.47278 | 0.61394 | 0.08466
233.87738 | 0.626 | 0.08956
185.05922 | 0.63755 | 0.09466
146.35823 | 0.6516 | 0.09851
115.77804 | 0.6659 | 0.10508
91.6721 | 0.68195 | 0.11206
72.51701 | 0.69667 | 0.12033
57.36816 | 0.71704 | 0.13086
45.3629 | 0.73844 | 0.13992
35.93134 | 0.76412 | 0.14649
28.40909 | 0.79187 | 0.15539
22.48202 | 0.82189 | 0.15581
17.79613 | 0.85334 | 0.15305
14.06813 | 0.88184 | 0.14687
11.1448 | 0.90995 | 0.13533
8.81772 | 0.93022 | 0.12181
6.97545 | 0.94921 | 0.10749
5.5173 | 0.96455 | 0.09347
4.36941 | 0.9759 | 0.08514
3.45686 | 0.98198 | 0.07519
2.73547 | 0.98793 | 0.06539
2.16054 | 0.99388 | 0.05631
1.70952 | 1.00042 | 0.04978
1.35352 | 1.00878 | 0.04681
1.07079 | 1.01601 | 0.04971
0.84734 | 1.01948 | 0.05555
0.67072 | 1.01929 | 0.06124
0.53067 | 1.01526 | 0.0637
0.41976 | 1.01318 | 0.06225
0.33183 | 1.01721 | 0.05902
0.26261 | 1.0276 | 0.0571
0.20791 | 1.0452 | 0.06165
0.16452 | 1.06771 | 0.07557
0.13007 | 1.08771 | 0.10227
0.10309 | 1.09919 | 0.13818
0.08153 | 1.09874 | 0.17298
0.06443 | 1.09636 | 0.2026
0.05102 | 1.09521 | 0.21564
0.04042 | 1.10994 | 0.22532
0.03192 | 1.14077 | 0.23718
0.02528 | 1.18796 | 0.2554
0.01999 | 1.25162 | 0.28586