## Sheet1
20004.453 | 0.46028 | -0.02105
15829.126 | 0.46797 | -0.00517
12516.703 | 0.47448 | 0.00649
9909.4424 | 0.47898 | 0.01669
7835.48 | 0.48588 | 0.02404
6217.2461 | 0.49386 | 0.03156
4905.291 | 0.50199 | 0.03693
3881.2737 | 0.50928 | 0.04217
3070.9827 | 0.51774 | 0.04874
2430.7778 | 0.5261 | 0.05126
1923.1537 | 0.5346 | 0.05696
1522.4358 | 0.54429 | 0.05986
1203.8446 | 0.55277 | 0.06325
952.86591 | 0.56451 | 0.0665
754.27557 | 0.5738 | 0.06874
596.71857 | 0.5841 | 0.07429
471.96338 | 0.59436 | 0.0775
373.20856 | 0.60742 | 0.08176
295.47278 | 0.61825 | 0.08414
233.87738 | 0.63157 | 0.0888
185.05922 | 0.64384 | 0.09433
146.35823 | 0.65755 | 0.09982
115.77804 | 0.67096 | 0.10525
91.6721 | 0.68576 | 0.11237
72.51701 | 0.70226 | 0.11955
57.36816 | 0.71901 | 0.12977
45.3629 | 0.74401 | 0.13929
35.93134 | 0.7694 | 0.14758
28.40909 | 0.79782 | 0.1554
22.48202 | 0.82792 | 0.15326
17.79613 | 0.85834 | 0.15194
14.06813 | 0.886 | 0.14349
11.1448 | 0.91289 | 0.13333
8.81772 | 0.93411 | 0.12074
6.97545 | 0.9528 | 0.10588
5.5173 | 0.96682 | 0.09299
4.36941 | 0.97787 | 0.08362
3.45686 | 0.98369 | 0.07376
2.73547 | 0.98848 | 0.06528
2.16054 | 0.99441 | 0.05554
1.70952 | 1.00134 | 0.0492
1.35352 | 1.00915 | 0.04569
1.07079 | 1.01744 | 0.04712
0.84734 | 1.02166 | 0.05369
0.67072 | 1.02204 | 0.0596
0.53067 | 1.01831 | 0.06502
0.41976 | 1.01538 | 0.06433
0.33183 | 1.01763 | 0.06116
0.26261 | 1.02636 | 0.05895
0.20791 | 1.04314 | 0.0616
0.16452 | 1.06529 | 0.07358
0.13007 | 1.08698 | 0.09788
0.10309 | 1.1023 | 0.13234
0.08153 | 1.10508 | 0.17013
0.06443 | 1.10358 | 0.20183
0.05102 | 1.1001 | 0.21928
0.04042 | 1.11143 | 0.22998
0.03192 | 1.13916 | 0.24248
0.02528 | 1.1821 | 0.25899
0.01999 | 1.2432 | 0.28602