## Sheet1
20004.453 | 0.45864 | -0.02086
15829.126 | 0.46456 | -0.00728
12516.703 | 0.47212 | 0.00526
9909.4424 | 0.47844 | 0.01638
7835.48 | 0.48619 | 0.02464
6217.2461 | 0.49133 | 0.0309
4905.291 | 0.50062 | 0.03697
3881.2737 | 0.50584 | 0.04189
3070.9827 | 0.51565 | 0.04624
2430.7778 | 0.5238 | 0.05123
1923.1537 | 0.53272 | 0.05494
1522.4358 | 0.5418 | 0.06096
1203.8446 | 0.55187 | 0.06238
952.86591 | 0.56038 | 0.0653
754.27557 | 0.57079 | 0.07004
596.71857 | 0.58185 | 0.07263
471.96338 | 0.59212 | 0.07726
373.20856 | 0.60356 | 0.08004
295.47278 | 0.61508 | 0.08424
233.87738 | 0.62756 | 0.08829
185.05922 | 0.63984 | 0.09352
146.35823 | 0.65262 | 0.10022
115.77804 | 0.66732 | 0.10387
91.6721 | 0.6826 | 0.11325
72.51701 | 0.69877 | 0.1211
57.36816 | 0.71681 | 0.12825
45.3629 | 0.73793 | 0.13685
35.93134 | 0.76311 | 0.14684
28.40909 | 0.79323 | 0.15094
22.48202 | 0.82027 | 0.15362
17.79613 | 0.85157 | 0.15089
14.06813 | 0.88266 | 0.1418
11.1448 | 0.90508 | 0.1306
8.81772 | 0.92802 | 0.11736
6.97545 | 0.94502 | 0.10637
5.5173 | 0.95679 | 0.09135
4.36941 | 0.96797 | 0.08015
3.45686 | 0.97681 | 0.0692
2.73547 | 0.9869 | 0.0623
2.16054 | 0.99226 | 0.05926
1.70952 | 0.99351 | 0.05723
1.35352 | 0.99377 | 0.05313
1.07079 | 0.99574 | 0.04735
0.84734 | 1.00094 | 0.04276
0.67072 | 1.00908 | 0.04086
0.53067 | 1.02118 | 0.04297
0.41976 | 1.03241 | 0.05338
0.33183 | 1.03969 | 0.0699
0.26261 | 1.03853 | 0.08823
0.20791 | 1.032 | 0.10123
0.16452 | 1.02787 | 0.10649
0.13007 | 1.03095 | 0.10731
0.10309 | 1.04401 | 0.10913
0.08153 | 1.06866 | 0.11715
0.06443 | 1.10035 | 0.13614
0.05102 | 1.14044 | 0.16731
0.04042 | 1.17749 | 0.21966
0.03192 | 1.20053 | 0.28194
0.02528 | 1.20797 | 0.3366
0.01999 | 1.21453 | 0.37316