## Sheet1
20004.453 | 0.46068 | -0.02117
15829.126 | 0.46702 | -0.00527
12516.703 | 0.47263 | 0.00625
9909.4424 | 0.47965 | 0.01654
7835.48 | 0.48757 | 0.02597
6217.2461 | 0.49636 | 0.03192
4905.291 | 0.5022 | 0.03792
3881.2737 | 0.51064 | 0.04151
3070.9827 | 0.51743 | 0.04745
2430.7778 | 0.52594 | 0.05283
1923.1537 | 0.53432 | 0.05549
1522.4358 | 0.5429 | 0.05978
1203.8446 | 0.55393 | 0.06368
952.86591 | 0.56321 | 0.06629
754.27557 | 0.57323 | 0.07039
596.71857 | 0.58483 | 0.07443
471.96338 | 0.59574 | 0.07663
373.20856 | 0.60646 | 0.08172
295.47278 | 0.61891 | 0.08572
233.87738 | 0.63252 | 0.08939
185.05922 | 0.64425 | 0.09475
146.35823 | 0.65867 | 0.09982
115.77804 | 0.67166 | 0.10542
91.6721 | 0.68525 | 0.11306
72.51701 | 0.70349 | 0.12168
57.36816 | 0.72178 | 0.12946
45.3629 | 0.74497 | 0.14007
35.93134 | 0.77006 | 0.14665
28.40909 | 0.7972 | 0.15073
22.48202 | 0.828 | 0.15235
17.79613 | 0.85798 | 0.15198
14.06813 | 0.88838 | 0.14259
11.1448 | 0.9113 | 0.13114
8.81772 | 0.93392 | 0.11829
6.97545 | 0.95307 | 0.10445
5.5173 | 0.963 | 0.09229
4.36941 | 0.97381 | 0.08031
3.45686 | 0.9819 | 0.06841
2.73547 | 0.99164 | 0.06042
2.16054 | 0.99926 | 0.05762
1.70952 | 1.00211 | 0.05711
1.35352 | 1.00243 | 0.05613
1.07079 | 1.00175 | 0.05267
0.84734 | 1.00449 | 0.04719
0.67072 | 1.01013 | 0.04358
0.53067 | 1.01964 | 0.04105
0.41976 | 1.03369 | 0.04609
0.33183 | 1.04636 | 0.05971
0.26261 | 1.05301 | 0.08002
0.20791 | 1.05189 | 0.10063
0.16452 | 1.04519 | 0.11476
0.13007 | 1.04087 | 0.12128
0.10309 | 1.04655 | 0.1234
0.08153 | 1.06274 | 0.12743
0.06443 | 1.0888 | 0.13972
0.05102 | 1.12619 | 0.15836
0.04042 | 1.17169 | 0.19585
0.03192 | 1.2157 | 0.25329
0.02528 | 1.24125 | 0.32121
0.01999 | 1.25137 | 0.37965