## Sheet1
20004.453 | 0.45978 | -0.01877
15829.126 | 0.46573 | -0.00603
12516.703 | 0.47333 | 0.00504
9909.4424 | 0.47956 | 0.01569
7835.48 | 0.48659 | 0.02496
6217.2461 | 0.49468 | 0.03195
4905.291 | 0.50207 | 0.03659
3881.2737 | 0.51097 | 0.04251
3070.9827 | 0.5181 | 0.04877
2430.7778 | 0.52689 | 0.0521
1923.1537 | 0.53638 | 0.05642
1522.4358 | 0.54488 | 0.05987
1203.8446 | 0.55463 | 0.06407
952.86591 | 0.56472 | 0.06685
754.27557 | 0.57462 | 0.07069
596.71857 | 0.58608 | 0.07501
471.96338 | 0.59593 | 0.07808
373.20856 | 0.60899 | 0.08071
295.47278 | 0.61982 | 0.08568
233.87738 | 0.63121 | 0.08944
185.05922 | 0.6459 | 0.09497
146.35823 | 0.65956 | 0.09959
115.77804 | 0.67304 | 0.10718
91.6721 | 0.68783 | 0.11318
72.51701 | 0.706 | 0.12165
57.36816 | 0.72357 | 0.13043
45.3629 | 0.74568 | 0.13991
35.93134 | 0.76978 | 0.14877
28.40909 | 0.79676 | 0.15427
22.48202 | 0.82886 | 0.15569
17.79613 | 0.86064 | 0.15388
14.06813 | 0.88938 | 0.1458
11.1448 | 0.91561 | 0.13572
8.81772 | 0.93824 | 0.12274
6.97545 | 0.95691 | 0.10754
5.5173 | 0.9708 | 0.09466
4.36941 | 0.98028 | 0.08131
3.45686 | 0.98995 | 0.07217
2.73547 | 0.99612 | 0.06394
2.16054 | 1.00181 | 0.05753
1.70952 | 1.00695 | 0.05287
1.35352 | 1.01123 | 0.0496
1.07079 | 1.01465 | 0.04793
0.84734 | 1.019 | 0.04757
0.67072 | 1.02298 | 0.04862
0.53067 | 1.02702 | 0.0512
0.41976 | 1.03056 | 0.05623
0.33183 | 1.0344 | 0.06083
0.26261 | 1.04002 | 0.06753
0.20791 | 1.04719 | 0.07698
0.16452 | 1.0543 | 0.08898
0.13007 | 1.06238 | 0.10145
0.10309 | 1.07327 | 0.1157
0.08153 | 1.08879 | 0.13537
0.06443 | 1.10639 | 0.16158
0.05102 | 1.12293 | 0.19284
0.04042 | 1.13898 | 0.22214
0.03192 | 1.16206 | 0.25037
0.02528 | 1.19585 | 0.28312
0.01999 | 1.23422 | 0.32185