## Sheet1
20004.453 | 0.45644 | -0.01976
15829.126 | 0.46406 | -0.00585
12516.703 | 0.47111 | 0.00723
9909.4424 | 0.47743 | 0.01612
7835.48 | 0.4834 | 0.02392
6217.2461 | 0.49129 | 0.0295
4905.291 | 0.50082 | 0.03816
3881.2737 | 0.50778 | 0.04203
3070.9827 | 0.51456 | 0.04621
2430.7778 | 0.52475 | 0.04971
1923.1537 | 0.53318 | 0.05495
1522.4358 | 0.54224 | 0.05889
1203.8446 | 0.55093 | 0.06282
952.86591 | 0.56163 | 0.06858
754.27557 | 0.57243 | 0.07051
596.71857 | 0.58324 | 0.07387
471.96338 | 0.59249 | 0.07648
373.20856 | 0.60505 | 0.08202
295.47278 | 0.61666 | 0.08594
233.87738 | 0.62953 | 0.08929
185.05922 | 0.64082 | 0.09362
146.35823 | 0.65467 | 0.10067
115.77804 | 0.66896 | 0.10562
91.6721 | 0.68387 | 0.11317
72.51701 | 0.69893 | 0.12259
57.36816 | 0.71813 | 0.12903
45.3629 | 0.73982 | 0.13912
35.93134 | 0.76474 | 0.14718
28.40909 | 0.79417 | 0.15342
22.48202 | 0.82352 | 0.15493
17.79613 | 0.85502 | 0.15433
14.06813 | 0.88419 | 0.14514
11.1448 | 0.91119 | 0.13441
8.81772 | 0.93262 | 0.12121
6.97545 | 0.95076 | 0.10684
5.5173 | 0.96391 | 0.09361
4.36941 | 0.97431 | 0.0818
3.45686 | 0.98406 | 0.07199
2.73547 | 0.98948 | 0.06377
2.16054 | 0.99696 | 0.05793
1.70952 | 1.00009 | 0.05244
1.35352 | 1.00428 | 0.04812
1.07079 | 1.0084 | 0.0477
0.84734 | 1.01238 | 0.0475
0.67072 | 1.01542 | 0.04863
0.53067 | 1.01896 | 0.05043
0.41976 | 1.024 | 0.05465
0.33183 | 1.02913 | 0.06065
0.26261 | 1.03385 | 0.06799
0.20791 | 1.04027 | 0.07619
0.16452 | 1.04833 | 0.08684
0.13007 | 1.0594 | 0.10205
0.10309 | 1.06929 | 0.12102
0.08153 | 1.07854 | 0.1424
0.06443 | 1.09099 | 0.16536
0.05102 | 1.10817 | 0.18595
0.04042 | 1.13329 | 0.21337
0.03192 | 1.1596 | 0.2471
0.02528 | 1.18978 | 0.27909
0.01999 | 1.23123 | 0.31179