## Sheet1
20004.453 | 0.47762 | -0.0092
15829.126 | 0.48661 | 0.00445
12516.703 | 0.4951 | 0.01635
9909.4424 | 0.50366 | 0.0261
7835.48 | 0.51209 | 0.03392
6217.2461 | 0.52179 | 0.04064
4905.291 | 0.52917 | 0.04502
3881.2737 | 0.53721 | 0.05039
3070.9827 | 0.54662 | 0.05373
2430.7778 | 0.55511 | 0.05701
1923.1537 | 0.56588 | 0.06063
1522.4358 | 0.57396 | 0.06525
1203.8446 | 0.58448 | 0.06995
952.86591 | 0.59567 | 0.07358
754.27557 | 0.60645 | 0.07641
596.71857 | 0.61883 | 0.08067
471.96338 | 0.63136 | 0.08386
373.20856 | 0.64361 | 0.0899
295.47278 | 0.65424 | 0.09157
233.87738 | 0.66945 | 0.09584
185.05922 | 0.68176 | 0.10197
146.35823 | 0.69648 | 0.10714
115.77804 | 0.70919 | 0.11324
91.6721 | 0.72579 | 0.11988
72.51701 | 0.74154 | 0.12851
57.36816 | 0.75785 | 0.13709
45.3629 | 0.77641 | 0.14875
35.93134 | 0.79831 | 0.16057
28.40909 | 0.82198 | 0.17485
22.48202 | 0.84931 | 0.1918
17.79613 | 0.88094 | 0.2085
14.06813 | 0.92364 | 0.22241
11.1448 | 0.96581 | 0.23146
8.81772 | 1.01206 | 0.23496
6.97545 | 1.05843 | 0.23193
5.5173 | 1.10519 | 0.21761
4.36941 | 1.1428 | 0.20435
3.45686 | 1.17792 | 0.1821
2.73547 | 1.20619 | 0.16224
2.16054 | 1.22623 | 0.14312
1.70952 | 1.2414 | 0.12476
1.35352 | 1.25395 | 0.1085
1.07079 | 1.26324 | 0.0955
0.84734 | 1.27026 | 0.08672
0.67072 | 1.27729 | 0.08048
0.53067 | 1.28291 | 0.07678
0.41976 | 1.28904 | 0.0764
0.33183 | 1.29514 | 0.07999
0.26261 | 1.29941 | 0.08709
0.20791 | 1.30415 | 0.09393
0.16452 | 1.31093 | 0.10312
0.13007 | 1.3213 | 0.11629
0.10309 | 1.33285 | 0.13461
0.08153 | 1.34531 | 0.15486
0.06443 | 1.36329 | 0.17848
0.05102 | 1.39167 | 0.20412
0.04042 | 1.42443 | 0.24339
0.03192 | 1.45402 | 0.2901
0.02528 | 1.48126 | 0.33302
0.01999 | 1.51761 | 0.36826