## Sheet1
20004.453 | 0.48119 | -0.00743
15829.126 | 0.48957 | 0.00353
12516.703 | 0.49922 | 0.0162
9909.4424 | 0.50673 | 0.02593
7835.48 | 0.51547 | 0.03265
6217.2461 | 0.52416 | 0.03756
4905.291 | 0.53231 | 0.04392
3881.2737 | 0.54012 | 0.04913
3070.9827 | 0.54855 | 0.05412
2430.7778 | 0.55907 | 0.05791
1923.1537 | 0.56803 | 0.0615
1522.4358 | 0.5775 | 0.06483
1203.8446 | 0.58796 | 0.06805
952.86591 | 0.59822 | 0.07133
754.27557 | 0.61028 | 0.0759
596.71857 | 0.62092 | 0.07997
471.96338 | 0.63259 | 0.08477
373.20856 | 0.64462 | 0.08786
295.47278 | 0.65901 | 0.09074
233.87738 | 0.67236 | 0.09557
185.05922 | 0.68427 | 0.10175
146.35823 | 0.69793 | 0.10698
115.77804 | 0.71344 | 0.11096
91.6721 | 0.72765 | 0.1179
72.51701 | 0.74394 | 0.12738
57.36816 | 0.76137 | 0.13473
45.3629 | 0.77828 | 0.14632
35.93134 | 0.79907 | 0.15982
28.40909 | 0.82269 | 0.17463
22.48202 | 0.8502 | 0.1916
17.79613 | 0.88432 | 0.20764
14.06813 | 0.92092 | 0.22229
11.1448 | 0.96408 | 0.23143
8.81772 | 1.0103 | 0.2353
6.97545 | 1.0592 | 0.22593
5.5173 | 1.09946 | 0.21952
4.36941 | 1.14259 | 0.20019
3.45686 | 1.17552 | 0.18259
2.73547 | 1.20085 | 0.16048
2.16054 | 1.22368 | 0.13939
1.70952 | 1.23948 | 0.12274
1.35352 | 1.25123 | 0.10795
1.07079 | 1.25998 | 0.09562
0.84734 | 1.26764 | 0.08696
0.67072 | 1.2733 | 0.08034
0.53067 | 1.27915 | 0.07702
0.41976 | 1.28402 | 0.07673
0.33183 | 1.29027 | 0.07798
0.26261 | 1.29783 | 0.08318
0.20791 | 1.30539 | 0.09286
0.16452 | 1.31178 | 0.10703
0.13007 | 1.31851 | 0.12146
0.10309 | 1.32795 | 0.13605
0.08153 | 1.34344 | 0.1557
0.06443 | 1.3625 | 0.18097
0.05102 | 1.38153 | 0.20943
0.04042 | 1.40885 | 0.23656
0.03192 | 1.44925 | 0.26946
0.02528 | 1.49707 | 0.31464
0.01999 | 1.54288 | 0.37156