## Sheet1
20004.453 | 0.48163 | -0.00999
15829.126 | 0.49119 | 0.00346
12516.703 | 0.50055 | 0.01574
9909.4424 | 0.50757 | 0.02533
7835.48 | 0.51834 | 0.03213
6217.2461 | 0.52529 | 0.0386
4905.291 | 0.53369 | 0.04387
3881.2737 | 0.54267 | 0.05
3070.9827 | 0.55115 | 0.05512
2430.7778 | 0.56101 | 0.05677
1923.1537 | 0.56982 | 0.06103
1522.4358 | 0.57812 | 0.06591
1203.8446 | 0.58914 | 0.06826
952.86591 | 0.60035 | 0.07245
754.27557 | 0.60933 | 0.07655
596.71857 | 0.62281 | 0.08023
471.96338 | 0.63583 | 0.08506
373.20856 | 0.64868 | 0.08649
295.47278 | 0.66039 | 0.09222
233.87738 | 0.67453 | 0.09732
185.05922 | 0.68679 | 0.10091
146.35823 | 0.70189 | 0.10533
115.77804 | 0.71521 | 0.11185
91.6721 | 0.73027 | 0.1179
72.51701 | 0.74689 | 0.12676
57.36816 | 0.76269 | 0.13581
45.3629 | 0.77964 | 0.14686
35.93134 | 0.80214 | 0.1601
28.40909 | 0.82343 | 0.17407
22.48202 | 0.85125 | 0.19233
17.79613 | 0.88586 | 0.20723
14.06813 | 0.92343 | 0.2203
11.1448 | 0.96697 | 0.23043
8.81772 | 1.01394 | 0.233
6.97545 | 1.0581 | 0.2244
5.5173 | 1.10277 | 0.21722
4.36941 | 1.14138 | 0.19757
3.45686 | 1.17546 | 0.1802
2.73547 | 1.19992 | 0.15862
2.16054 | 1.22153 | 0.13781
1.70952 | 1.23727 | 0.12101
1.35352 | 1.24996 | 0.10684
1.07079 | 1.25799 | 0.09497
0.84734 | 1.26533 | 0.08595
0.67072 | 1.2713 | 0.08021
0.53067 | 1.27691 | 0.07644
0.41976 | 1.28222 | 0.07628
0.33183 | 1.28729 | 0.07806
0.26261 | 1.29384 | 0.08223
0.20791 | 1.30282 | 0.09022
0.16452 | 1.31141 | 0.10451
0.13007 | 1.31886 | 0.12177
0.10309 | 1.32639 | 0.13878
0.08153 | 1.33933 | 0.15646
0.06443 | 1.357 | 0.18055
0.05102 | 1.38005 | 0.20876
0.04042 | 1.40487 | 0.23947
0.03192 | 1.43855 | 0.26879
0.02528 | 1.48707 | 0.30565
0.01999 | 1.54216 | 0.35742