## Sheet1
20004.453 | 0.40477 | 0.00158
15829.126 | 0.41599 | 0.01282
12516.703 | 0.42636 | 0.02401
9909.4424 | 0.4367 | 0.03095
7835.48 | 0.44647 | 0.03626
6217.2461 | 0.45431 | 0.04219
4905.291 | 0.46424 | 0.04439
3881.2737 | 0.47342 | 0.04936
3070.9827 | 0.47997 | 0.05066
2430.7778 | 0.48978 | 0.0527
1923.1537 | 0.49804 | 0.05394
1522.4358 | 0.50707 | 0.05818
1203.8446 | 0.51449 | 0.06031
952.86591 | 0.52453 | 0.0617
754.27557 | 0.53233 | 0.06403
596.71857 | 0.54186 | 0.06673
471.96338 | 0.55065 | 0.06958
373.20856 | 0.56089 | 0.07286
295.47278 | 0.57045 | 0.07468
233.87738 | 0.58083 | 0.07986
185.05922 | 0.59312 | 0.08348
146.35823 | 0.60387 | 0.08848
115.77804 | 0.61527 | 0.09524
91.6721 | 0.62762 | 0.09987
72.51701 | 0.63904 | 0.10995
57.36816 | 0.65487 | 0.11847
45.3629 | 0.67019 | 0.12917
35.93134 | 0.68698 | 0.14075
28.40909 | 0.70773 | 0.15715
22.48202 | 0.73182 | 0.1738
17.79613 | 0.76179 | 0.18917
14.06813 | 0.79622 | 0.20527
11.1448 | 0.8372 | 0.21442
8.81772 | 0.88199 | 0.22169
6.97545 | 0.92518 | 0.21851
5.5173 | 0.96765 | 0.21132
4.36941 | 1.00589 | 0.19598
3.45686 | 1.04099 | 0.17915
2.73547 | 1.06691 | 0.16054
2.16054 | 1.08835 | 0.14081
1.70952 | 1.10509 | 0.12377
1.35352 | 1.11783 | 0.11018
1.07079 | 1.12751 | 0.09867
0.84734 | 1.13587 | 0.0903
0.67072 | 1.14344 | 0.08528
0.53067 | 1.15063 | 0.08336
0.41976 | 1.15651 | 0.08425
0.33183 | 1.16237 | 0.08724
0.26261 | 1.16971 | 0.0915
0.20791 | 1.17921 | 0.09969
0.16452 | 1.18907 | 0.11245
0.13007 | 1.19848 | 0.1279
0.10309 | 1.21067 | 0.14364
0.08153 | 1.22985 | 0.16253
0.06443 | 1.25343 | 0.18831
0.05102 | 1.27883 | 0.22136
0.04042 | 1.30213 | 0.25418
0.03192 | 1.33216 | 0.28087
0.02528 | 1.37578 | 0.31022
0.01999 | 1.42824 | 0.35126