## Sheet1
20004.453 | 0.40595 | -0.00131
15829.126 | 0.41589 | 0.01353
12516.703 | 0.42637 | 0.02216
9909.4424 | 0.4361 | 0.03163
7835.48 | 0.44647 | 0.03772
6217.2461 | 0.45505 | 0.04051
4905.291 | 0.46534 | 0.04542
3881.2737 | 0.471 | 0.04692
3070.9827 | 0.48128 | 0.04965
2430.7778 | 0.48841 | 0.0544
1923.1537 | 0.49652 | 0.05474
1522.4358 | 0.5063 | 0.05644
1203.8446 | 0.51348 | 0.05929
952.86591 | 0.52397 | 0.06095
754.27557 | 0.53257 | 0.06323
596.71857 | 0.5411 | 0.06571
471.96338 | 0.55233 | 0.06879
373.20856 | 0.56112 | 0.07196
295.47278 | 0.57196 | 0.07661
233.87738 | 0.58106 | 0.07885
185.05922 | 0.59185 | 0.08301
146.35823 | 0.6024 | 0.08753
115.77804 | 0.61581 | 0.09383
91.6721 | 0.62862 | 0.10081
72.51701 | 0.63998 | 0.1086
57.36816 | 0.65456 | 0.11644
45.3629 | 0.67034 | 0.12897
35.93134 | 0.68689 | 0.13984
28.40909 | 0.70739 | 0.15618
22.48202 | 0.73199 | 0.17406
17.79613 | 0.76242 | 0.18894
14.06813 | 0.79675 | 0.20508
11.1448 | 0.83553 | 0.21437
8.81772 | 0.879 | 0.22253
6.97545 | 0.92667 | 0.21729
5.5173 | 0.96519 | 0.20964
4.36941 | 1.00772 | 0.19488
3.45686 | 1.03942 | 0.18012
2.73547 | 1.066 | 0.159
2.16054 | 1.08854 | 0.14003
1.70952 | 1.10331 | 0.12385
1.35352 | 1.11603 | 0.11049
1.07079 | 1.12618 | 0.09867
0.84734 | 1.13453 | 0.09006
0.67072 | 1.14251 | 0.08526
0.53067 | 1.14898 | 0.08429
0.41976 | 1.15423 | 0.08369
0.33183 | 1.1612 | 0.08591
0.26261 | 1.1695 | 0.09114
0.20791 | 1.17795 | 0.1009
0.16452 | 1.18601 | 0.11341
0.13007 | 1.19615 | 0.12607
0.10309 | 1.21133 | 0.14197
0.08153 | 1.23182 | 0.16422
0.06443 | 1.25325 | 0.19285
0.05102 | 1.27254 | 0.22336
0.04042 | 1.29642 | 0.24821
0.03192 | 1.33416 | 0.27511
0.02528 | 1.37887 | 0.31251
0.01999 | 1.42305 | 0.35688