## Sheet1
20004.453 | 0.40395 | -0.00023
15829.126 | 0.41571 | 0.01381
12516.703 | 0.42569 | 0.02229
9909.4424 | 0.4356 | 0.03098
7835.48 | 0.4452 | 0.036
6217.2461 | 0.45402 | 0.04205
4905.291 | 0.4635 | 0.04474
3881.2737 | 0.47098 | 0.04701
3070.9827 | 0.48014 | 0.05234
2430.7778 | 0.48817 | 0.05341
1923.1537 | 0.49719 | 0.05598
1522.4358 | 0.50541 | 0.05619
1203.8446 | 0.51455 | 0.06002
952.86591 | 0.52492 | 0.06254
754.27557 | 0.53224 | 0.06381
596.71857 | 0.54027 | 0.06599
471.96338 | 0.55071 | 0.06834
373.20856 | 0.56073 | 0.07231
295.47278 | 0.56965 | 0.07486
233.87738 | 0.58106 | 0.07939
185.05922 | 0.59217 | 0.0838
146.35823 | 0.60409 | 0.08912
115.77804 | 0.61504 | 0.09421
91.6721 | 0.62505 | 0.10079
72.51701 | 0.6412 | 0.10796
57.36816 | 0.65411 | 0.11801
45.3629 | 0.66978 | 0.1288
35.93134 | 0.68837 | 0.14204
28.40909 | 0.70814 | 0.15689
22.48202 | 0.7311 | 0.17381
17.79613 | 0.76218 | 0.18996
14.06813 | 0.79653 | 0.20539
11.1448 | 0.83683 | 0.21565
8.81772 | 0.88042 | 0.22243
6.97545 | 0.92412 | 0.21579
5.5173 | 0.96658 | 0.21333
4.36941 | 1.00461 | 0.19401
3.45686 | 1.03969 | 0.17948
2.73547 | 1.06563 | 0.15964
2.16054 | 1.08671 | 0.14009
1.70952 | 1.10393 | 0.12338
1.35352 | 1.11716 | 0.10966
1.07079 | 1.12571 | 0.09893
0.84734 | 1.13415 | 0.0902
0.67072 | 1.1413 | 0.08525
0.53067 | 1.14855 | 0.08302
0.41976 | 1.15424 | 0.08363
0.33183 | 1.16001 | 0.08648
0.26261 | 1.16839 | 0.09121
0.20791 | 1.178 | 0.09995
0.16452 | 1.18818 | 0.11335
0.13007 | 1.19723 | 0.12958
0.10309 | 1.20859 | 0.14416
0.08153 | 1.22586 | 0.16242
0.06443 | 1.24938 | 0.18645
0.05102 | 1.2722 | 0.21669
0.04042 | 1.29681 | 0.24695
0.03192 | 1.33177 | 0.27632
0.02528 | 1.3799 | 0.31085
0.01999 | 1.4309 | 0.35811