## Sheet1
20004.453 | 0.40743 | -0.00071
15829.126 | 0.41653 | 0.01359
12516.703 | 0.42744 | 0.02432
9909.4424 | 0.4354 | 0.03191
7835.48 | 0.44437 | 0.03749
6217.2461 | 0.45271 | 0.04166
4905.291 | 0.46139 | 0.04516
3881.2737 | 0.46989 | 0.04871
3070.9827 | 0.47899 | 0.05219
2430.7778 | 0.488 | 0.05301
1923.1537 | 0.49622 | 0.05432
1522.4358 | 0.50427 | 0.05705
1203.8446 | 0.51219 | 0.06024
952.86591 | 0.51964 | 0.06189
754.27557 | 0.53251 | 0.06406
596.71857 | 0.539 | 0.06595
471.96338 | 0.54881 | 0.06822
373.20856 | 0.55883 | 0.07154
295.47278 | 0.57045 | 0.07538
233.87738 | 0.57731 | 0.07829
185.05922 | 0.59052 | 0.08358
146.35823 | 0.59958 | 0.08777
115.77804 | 0.61151 | 0.09332
91.6721 | 0.62522 | 0.10022
72.51701 | 0.63783 | 0.10565
57.36816 | 0.65557 | 0.11625
45.3629 | 0.67177 | 0.12511
35.93134 | 0.68581 | 0.13961
28.40909 | 0.70824 | 0.14895
22.48202 | 0.732 | 0.16545
17.79613 | 0.75849 | 0.18068
14.06813 | 0.80343 | 0.19444
11.1448 | 0.8316 | 0.19555
8.81772 | 0.8845 | 0.19476
6.97545 | 0.92002 | 0.2011
5.5173 | 0.94263 | 0.18277
4.36941 | 0.97451 | 0.1516
3.45686 | 1.01788 | 0.12875
2.73547 | 1.05194 | 0.12555
2.16054 | 1.0624 | 0.13121
1.70952 | 1.05087 | 0.12872
1.35352 | 1.03083 | 0.10651
1.07079 | 1.02208 | 0.06674
0.84734 | 1.03744 | 0.02356
0.67072 | 1.07071 | -0.00212
0.53067 | 1.12139 | 0.00073
0.41976 | 1.15924 | 0.04052
0.33183 | 1.16205 | 0.10355
0.26261 | 1.12222 | 0.16235
0.20791 | 1.04907 | 0.18718
0.16452 | 0.9717 | 0.16194
0.13007 | 0.92625 | 0.08812
0.10309 | 0.94354 | -0.01202
0.08153 | 1.04087 | -0.09812
0.06443 | 1.18461 | -0.12057
0.05102 | 1.39771 | -0.02571
0.04042 | 1.54923 | 0.21866
0.03192 | 1.53038 | 0.54896
0.02528 | 1.29798 | 0.83284
0.01999 | 0.89871 | 0.9115