## Sheet1
20004.453 | 0.40494 | 0.00021
15829.126 | 0.41398 | 0.01367
12516.703 | 0.42284 | 0.02335
9909.4424 | 0.43444 | 0.03007
7835.48 | 0.44221 | 0.03744
6217.2461 | 0.45181 | 0.04112
4905.291 | 0.46189 | 0.04473
3881.2737 | 0.47027 | 0.04801
3070.9827 | 0.47895 | 0.04994
2430.7778 | 0.48556 | 0.0532
1923.1537 | 0.4958 | 0.05495
1522.4358 | 0.50289 | 0.05729
1203.8446 | 0.51113 | 0.0596
952.86591 | 0.52022 | 0.06086
754.27557 | 0.52933 | 0.0634
596.71857 | 0.53961 | 0.06606
471.96338 | 0.54934 | 0.07035
373.20856 | 0.55875 | 0.07252
295.47278 | 0.56882 | 0.07473
233.87738 | 0.57976 | 0.07889
185.05922 | 0.5927 | 0.08371
146.35823 | 0.60242 | 0.08776
115.77804 | 0.6142 | 0.09378
91.6721 | 0.62595 | 0.10103
72.51701 | 0.63871 | 0.10699
57.36816 | 0.65609 | 0.11654
45.3629 | 0.6715 | 0.12708
35.93134 | 0.68566 | 0.13868
28.40909 | 0.70897 | 0.14951
22.48202 | 0.73249 | 0.16386
17.79613 | 0.75951 | 0.17953
14.06813 | 0.80436 | 0.19459
11.1448 | 0.83148 | 0.1948
8.81772 | 0.88439 | 0.19499
6.97545 | 0.9193 | 0.19891
5.5173 | 0.94302 | 0.18013
4.36941 | 0.97487 | 0.15157
3.45686 | 1.01849 | 0.12928
2.73547 | 1.05062 | 0.12674
2.16054 | 1.05893 | 0.13146
1.70952 | 1.04601 | 0.12537
1.35352 | 1.02863 | 0.10158
1.07079 | 1.02425 | 0.06219
0.84734 | 1.04252 | 0.02242
0.67072 | 1.07726 | 0.0004
0.53067 | 1.12389 | 0.00786
0.41976 | 1.15785 | 0.0501
0.33183 | 1.15411 | 0.11159
0.26261 | 1.10981 | 0.165
0.20791 | 1.03578 | 0.18128
0.16452 | 0.96355 | 0.14739
0.13007 | 0.92911 | 0.06894
0.10309 | 0.95925 | -0.02875
0.08153 | 1.06681 | -0.10198
0.06443 | 1.21586 | -0.10963
0.05102 | 1.41703 | 0.00532
0.04042 | 1.54312 | 0.26249
0.03192 | 1.48996 | 0.58694
0.02528 | 1.23181 | 0.84027
0.01999 | 0.83176 | 0.87191