## Sheet1
20004.453 | 0.40569 | 0.00021
15829.126 | 0.41708 | 0.01362
12516.703 | 0.42714 | 0.0228
9909.4424 | 0.43529 | 0.03155
7835.48 | 0.4452 | 0.03645
6217.2461 | 0.45122 | 0.04105
4905.291 | 0.46061 | 0.04395
3881.2737 | 0.46791 | 0.04778
3070.9827 | 0.47849 | 0.0504
2430.7778 | 0.48724 | 0.05318
1923.1537 | 0.49513 | 0.05434
1522.4358 | 0.5035 | 0.05805
1203.8446 | 0.51326 | 0.06008
952.86591 | 0.52204 | 0.06295
754.27557 | 0.53073 | 0.06397
596.71857 | 0.53921 | 0.06568
471.96338 | 0.54795 | 0.06839
373.20856 | 0.55859 | 0.07122
295.47278 | 0.56793 | 0.07477
233.87738 | 0.57744 | 0.07916
185.05922 | 0.59027 | 0.08304
146.35823 | 0.59988 | 0.08874
115.77804 | 0.61117 | 0.09507
91.6721 | 0.62493 | 0.09986
72.51701 | 0.63641 | 0.10702
57.36816 | 0.65332 | 0.11491
45.3629 | 0.66914 | 0.12543
35.93134 | 0.68634 | 0.14083
28.40909 | 0.7053 | 0.15146
22.48202 | 0.7299 | 0.16757
17.79613 | 0.76203 | 0.18311
14.06813 | 0.80085 | 0.18778
11.1448 | 0.83209 | 0.20018
8.81772 | 0.87706 | 0.18951
6.97545 | 0.92825 | 0.19001
5.5173 | 0.94884 | 0.19005
4.36941 | 0.9696 | 0.16471
3.45686 | 0.99875 | 0.12887
2.73547 | 1.03796 | 0.10555
2.16054 | 1.07061 | 0.10372
1.70952 | 1.08061 | 0.11519
1.35352 | 1.0663 | 0.12212
1.07079 | 1.03822 | 0.11109
0.84734 | 1.0167 | 0.07581
0.67072 | 1.01617 | 0.0345
0.53067 | 1.04611 | -0.00754
0.41976 | 1.09939 | -0.02189
0.33183 | 1.15493 | 0.00724
0.26261 | 1.18462 | 0.07331
0.20791 | 1.16677 | 0.15446
0.16452 | 1.10088 | 0.21737
0.13007 | 1.00463 | 0.23016
0.10309 | 0.91603 | 0.17821
0.08153 | 0.87844 | 0.06534
0.06443 | 0.91787 | -0.05558
0.05102 | 1.08548 | -0.16471
0.04042 | 1.35573 | -0.14825
0.03192 | 1.61749 | 0.05805
0.02528 | 1.73836 | 0.4317
0.01999 | 1.60536 | 0.85434