## Sheet1
20004.453 | 0.38595 | -0.00795
15829.126 | 0.39511 | 0.00471
12516.703 | 0.40477 | 0.01593
9909.4424 | 0.41262 | 0.02321
7835.48 | 0.41999 | 0.03014
6217.2461 | 0.42926 | 0.03387
4905.291 | 0.43818 | 0.03924
3881.2737 | 0.4471 | 0.04255
3070.9827 | 0.45115 | 0.0452
2430.7778 | 0.46032 | 0.04708
1923.1537 | 0.46779 | 0.04884
1522.4358 | 0.47644 | 0.05139
1203.8446 | 0.4829 | 0.05389
952.86591 | 0.49082 | 0.05743
754.27557 | 0.50074 | 0.05828
596.71857 | 0.50877 | 0.06027
471.96338 | 0.51642 | 0.06298
373.20856 | 0.52578 | 0.06556
295.47278 | 0.53443 | 0.06953
233.87738 | 0.54342 | 0.0713
185.05922 | 0.5554 | 0.0766
146.35823 | 0.56352 | 0.08145
115.77804 | 0.57489 | 0.08916
91.6721 | 0.58899 | 0.09527
72.51701 | 0.60375 | 0.10332
57.36816 | 0.62192 | 0.1112
45.3629 | 0.64163 | 0.1184
35.93134 | 0.66204 | 0.12383
28.40909 | 0.68958 | 0.126
22.48202 | 0.71327 | 0.12626
17.79613 | 0.73931 | 0.12191
14.06813 | 0.76148 | 0.11164
11.1448 | 0.77951 | 0.10182
8.81772 | 0.79528 | 0.08928
6.97545 | 0.80918 | 0.0794
5.5173 | 0.81515 | 0.07301
4.36941 | 0.8203 | 0.06072
3.45686 | 0.828 | 0.05039
2.73547 | 0.83734 | 0.04535
2.16054 | 0.84412 | 0.04532
1.70952 | 0.84776 | 0.04979
1.35352 | 0.84417 | 0.05111
1.07079 | 0.84038 | 0.04886
0.84734 | 0.83936 | 0.04193
0.67072 | 0.84376 | 0.03321
0.53067 | 0.85826 | 0.02548
0.41976 | 0.88212 | 0.02804
0.33183 | 0.90842 | 0.04733
0.26261 | 0.9238 | 0.08508
0.20791 | 0.91541 | 0.13018
0.16452 | 0.88054 | 0.16493
0.13007 | 0.83013 | 0.16857
0.10309 | 0.78823 | 0.13094
0.08153 | 0.78677 | 0.05749
0.06443 | 0.84493 | -0.01799
0.05102 | 1.00399 | -0.07336
0.04042 | 1.22897 | -0.01798
0.03192 | 1.43683 | 0.20313
0.02528 | 1.50725 | 0.57413
0.01999 | 1.31703 | 0.97711