## Sheet1
20004.453 | 0.38719 | -0.00928
15829.126 | 0.39401 | 0.00525
12516.703 | 0.40571 | 0.01547
9909.4424 | 0.4138 | 0.02571
7835.48 | 0.42195 | 0.02948
6217.2461 | 0.42906 | 0.03416
4905.291 | 0.43644 | 0.03943
3881.2737 | 0.44417 | 0.04114
3070.9827 | 0.45295 | 0.04415
2430.7778 | 0.45972 | 0.04648
1923.1537 | 0.46764 | 0.0488
1522.4358 | 0.47633 | 0.05037
1203.8446 | 0.48356 | 0.05365
952.86591 | 0.49116 | 0.05474
754.27557 | 0.50123 | 0.05824
596.71857 | 0.50759 | 0.0589
471.96338 | 0.51594 | 0.06093
373.20856 | 0.5243 | 0.06538
295.47278 | 0.53416 | 0.06993
233.87738 | 0.54477 | 0.0731
185.05922 | 0.55522 | 0.07741
146.35823 | 0.56577 | 0.08208
115.77804 | 0.57606 | 0.09123
91.6721 | 0.589 | 0.09581
72.51701 | 0.60397 | 0.10383
57.36816 | 0.62143 | 0.11117
45.3629 | 0.64163 | 0.11898
35.93134 | 0.6645 | 0.12397
28.40909 | 0.68914 | 0.12602
22.48202 | 0.71514 | 0.12476
17.79613 | 0.73744 | 0.12091
14.06813 | 0.76225 | 0.1138
11.1448 | 0.77845 | 0.10144
8.81772 | 0.79543 | 0.08856
6.97545 | 0.80665 | 0.08081
5.5173 | 0.81397 | 0.06921
4.36941 | 0.82154 | 0.06027
3.45686 | 0.83072 | 0.05125
2.73547 | 0.83947 | 0.04822
2.16054 | 0.84225 | 0.05058
1.70952 | 0.84151 | 0.0508
1.35352 | 0.8386 | 0.04725
1.07079 | 0.83861 | 0.03985
0.84734 | 0.84464 | 0.03199
0.67072 | 0.8569 | 0.02702
0.53067 | 0.87633 | 0.02982
0.41976 | 0.89615 | 0.04752
0.33183 | 0.90567 | 0.07836
0.26261 | 0.89585 | 0.11283
0.20791 | 0.86659 | 0.13486
0.16452 | 0.82934 | 0.1311
0.13007 | 0.80476 | 0.09621
0.10309 | 0.81596 | 0.03873
0.08153 | 0.88371 | -0.01571
0.06443 | 0.99803 | -0.03331
0.05102 | 1.17458 | 0.03443
0.04042 | 1.31387 | 0.22842
0.03192 | 1.3288 | 0.52018
0.02528 | 1.14614 | 0.80955
0.01999 | 0.76237 | 0.93527