## Sheet1
20004.453 | 0.38752 | -0.00738
15829.126 | 0.39609 | 0.00503
12516.703 | 0.40512 | 0.01568
9909.4424 | 0.41353 | 0.02312
7835.48 | 0.41951 | 0.03007
6217.2461 | 0.42881 | 0.03253
4905.291 | 0.43604 | 0.03905
3881.2737 | 0.44368 | 0.04056
3070.9827 | 0.45175 | 0.04486
2430.7778 | 0.46136 | 0.04644
1923.1537 | 0.46729 | 0.04965
1522.4358 | 0.47392 | 0.05138
1203.8446 | 0.48313 | 0.0526
952.86591 | 0.49121 | 0.0568
754.27557 | 0.50127 | 0.05812
596.71857 | 0.50807 | 0.0606
471.96338 | 0.51556 | 0.0629
373.20856 | 0.52541 | 0.06629
295.47278 | 0.53444 | 0.07062
233.87738 | 0.54368 | 0.07257
185.05922 | 0.55438 | 0.07692
146.35823 | 0.56404 | 0.08343
115.77804 | 0.57648 | 0.08868
91.6721 | 0.58857 | 0.09698
72.51701 | 0.60427 | 0.10444
57.36816 | 0.62175 | 0.11092
45.3629 | 0.64057 | 0.11911
35.93134 | 0.66351 | 0.12432
28.40909 | 0.69007 | 0.12864
22.48202 | 0.71293 | 0.12489
17.79613 | 0.73812 | 0.12162
14.06813 | 0.76205 | 0.11212
11.1448 | 0.77893 | 0.10151
8.81772 | 0.795 | 0.08823
6.97545 | 0.80853 | 0.0802
5.5173 | 0.81475 | 0.07125
4.36941 | 0.82109 | 0.06139
3.45686 | 0.82704 | 0.05211
2.73547 | 0.83633 | 0.04507
2.16054 | 0.84483 | 0.04449
1.70952 | 0.84789 | 0.04852
1.35352 | 0.84594 | 0.05116
1.07079 | 0.84172 | 0.05022
0.84734 | 0.839 | 0.04328
0.67072 | 0.84249 | 0.03535
0.53067 | 0.85506 | 0.02634
0.41976 | 0.87825 | 0.02641
0.33183 | 0.90542 | 0.04294
0.26261 | 0.92543 | 0.07878
0.20791 | 0.92191 | 0.12552
0.16452 | 0.89038 | 0.16515
0.13007 | 0.83929 | 0.177
0.10309 | 0.79058 | 0.14647
0.08153 | 0.77807 | 0.07562
0.06443 | 0.82367 | -0.00452
0.05102 | 0.96838 | -0.07607
0.04042 | 1.19425 | -0.04873
0.03192 | 1.42615 | 0.14208
0.02528 | 1.54577 | 0.5027
0.01999 | 1.41306 | 0.93657