## Sheet1
20004.453 | 0.3873 | -0.00907
15829.126 | 0.39448 | 0.00494
12516.703 | 0.40326 | 0.01527
9909.4424 | 0.41232 | 0.02257
7835.48 | 0.42145 | 0.02868
6217.2461 | 0.42978 | 0.03438
4905.291 | 0.43664 | 0.03724
3881.2737 | 0.44527 | 0.04169
3070.9827 | 0.45266 | 0.04457
2430.7778 | 0.45946 | 0.04676
1923.1537 | 0.46594 | 0.04802
1522.4358 | 0.47424 | 0.05152
1203.8446 | 0.48397 | 0.05413
952.86591 | 0.49005 | 0.05564
754.27557 | 0.49793 | 0.05618
596.71857 | 0.50702 | 0.05867
471.96338 | 0.51531 | 0.0636
373.20856 | 0.52463 | 0.06678
295.47278 | 0.53408 | 0.06919
233.87738 | 0.54315 | 0.07472
185.05922 | 0.55264 | 0.0778
146.35823 | 0.56327 | 0.08186
115.77804 | 0.57569 | 0.08832
91.6721 | 0.58703 | 0.09522
72.51701 | 0.60135 | 0.10414
57.36816 | 0.62099 | 0.11122
45.3629 | 0.64021 | 0.11826
35.93134 | 0.6612 | 0.12542
28.40909 | 0.68782 | 0.12647
22.48202 | 0.71234 | 0.12488
17.79613 | 0.73663 | 0.11975
14.06813 | 0.76169 | 0.11128
11.1448 | 0.77659 | 0.10099
8.81772 | 0.79442 | 0.08831
6.97545 | 0.80724 | 0.08038
5.5173 | 0.81179 | 0.06982
4.36941 | 0.81893 | 0.05872
3.45686 | 0.82736 | 0.04983
2.73547 | 0.83595 | 0.04762
2.16054 | 0.84109 | 0.04974
1.70952 | 0.83954 | 0.05009
1.35352 | 0.83638 | 0.04767
1.07079 | 0.8357 | 0.04104
0.84734 | 0.84029 | 0.03293
0.67072 | 0.8511 | 0.0271
0.53067 | 0.871 | 0.02848
0.41976 | 0.89229 | 0.04316
0.33183 | 0.90502 | 0.07433
0.26261 | 0.89842 | 0.11038
0.20791 | 0.87099 | 0.13684
0.16452 | 0.83225 | 0.1386
0.13007 | 0.80142 | 0.10783
0.10309 | 0.80509 | 0.05137
0.08153 | 0.86305 | -0.01035
0.06443 | 0.97172 | -0.03945
0.05102 | 1.15119 | 0.00986
0.04042 | 1.31013 | 0.1861
0.03192 | 1.35743 | 0.4769
0.02528 | 1.20826 | 0.79185
0.01999 | 0.84165 | 0.96982