## Sheet1
20004.453 | 0.38501 | -0.00822
15829.126 | 0.3951 | 0.00321
12516.703 | 0.4029 | 0.01444
9909.4424 | 0.41312 | 0.02243
7835.48 | 0.41995 | 0.02835
6217.2461 | 0.42828 | 0.03435
4905.291 | 0.4358 | 0.03801
3881.2737 | 0.44396 | 0.04205
3070.9827 | 0.452 | 0.04542
2430.7778 | 0.4586 | 0.04718
1923.1537 | 0.46671 | 0.04839
1522.4358 | 0.47475 | 0.05
1203.8446 | 0.48075 | 0.05389
952.86591 | 0.48991 | 0.0552
754.27557 | 0.49917 | 0.05733
596.71857 | 0.50655 | 0.05787
471.96338 | 0.51524 | 0.06277
373.20856 | 0.52374 | 0.06592
295.47278 | 0.53183 | 0.0698
233.87738 | 0.54055 | 0.0733
185.05922 | 0.55262 | 0.07755
146.35823 | 0.56162 | 0.083
115.77804 | 0.57489 | 0.08851
91.6721 | 0.58723 | 0.09648
72.51701 | 0.60236 | 0.10354
57.36816 | 0.61939 | 0.11053
45.3629 | 0.63898 | 0.11763
35.93134 | 0.66192 | 0.12345
28.40909 | 0.68563 | 0.12655
22.48202 | 0.71201 | 0.12312
17.79613 | 0.7354 | 0.11906
14.06813 | 0.75871 | 0.1101
11.1448 | 0.77541 | 0.1
8.81772 | 0.79144 | 0.08617
6.97545 | 0.80497 | 0.07854
5.5173 | 0.81106 | 0.07031
4.36941 | 0.81579 | 0.06049
3.45686 | 0.82232 | 0.04955
2.73547 | 0.8307 | 0.04427
2.16054 | 0.83948 | 0.04309
1.70952 | 0.84294 | 0.04719
1.35352 | 0.84058 | 0.05047
1.07079 | 0.83672 | 0.05005
0.84734 | 0.83385 | 0.04397
0.67072 | 0.83605 | 0.03559
0.53067 | 0.84837 | 0.02671
0.41976 | 0.87076 | 0.02537
0.33183 | 0.89925 | 0.04059
0.26261 | 0.92018 | 0.07614
0.20791 | 0.91906 | 0.12297
0.16452 | 0.88947 | 0.16539
0.13007 | 0.83845 | 0.18003
0.10309 | 0.78716 | 0.15205
0.08153 | 0.76945 | 0.08285
0.06443 | 0.80834 | 0.00027
0.05102 | 0.95015 | -0.07574
0.04042 | 1.17583 | -0.05824
0.03192 | 1.4147 | 0.12107
0.02528 | 1.55171 | 0.47527
0.01999 | 1.43837 | 0.91675