## Sheet1
20004.453 | 0.38368 | -0.01674
15829.126 | 0.39246 | -0.00163
12516.703 | 0.39974 | 0.01024
9909.4424 | 0.40642 | 0.0166
7835.48 | 0.41341 | 0.02342
6217.2461 | 0.42127 | 0.03015
4905.291 | 0.42867 | 0.03485
3881.2737 | 0.43618 | 0.03814
3070.9827 | 0.44387 | 0.04131
2430.7778 | 0.45036 | 0.04329
1923.1537 | 0.45759 | 0.048
1522.4358 | 0.46537 | 0.04848
1203.8446 | 0.47282 | 0.05296
952.86591 | 0.48071 | 0.05369
754.27557 | 0.48715 | 0.05688
596.71857 | 0.4971 | 0.05951
471.96338 | 0.50505 | 0.06109
373.20856 | 0.51368 | 0.06529
295.47278 | 0.52164 | 0.06895
233.87738 | 0.53154 | 0.0712
185.05922 | 0.54178 | 0.07748
146.35823 | 0.55227 | 0.08202
115.77804 | 0.5637 | 0.08994
91.6721 | 0.57607 | 0.09734
72.51701 | 0.5908 | 0.10542
57.36816 | 0.60624 | 0.11412
45.3629 | 0.62763 | 0.1227
35.93134 | 0.64984 | 0.12743
28.40909 | 0.67502 | 0.13317
22.48202 | 0.70285 | 0.13466
17.79613 | 0.73009 | 0.13264
14.06813 | 0.75327 | 0.12356
11.1448 | 0.77551 | 0.11324
8.81772 | 0.79405 | 0.10106
6.97545 | 0.80894 | 0.08919
5.5173 | 0.82053 | 0.07912
4.36941 | 0.82741 | 0.06951
3.45686 | 0.8322 | 0.06001
2.73547 | 0.83766 | 0.05139
2.16054 | 0.84375 | 0.04483
1.70952 | 0.85004 | 0.04186
1.35352 | 0.85634 | 0.04286
1.07079 | 0.8587 | 0.04603
0.84734 | 0.85789 | 0.04989
0.67072 | 0.85595 | 0.05164
0.53067 | 0.85492 | 0.04996
0.41976 | 0.85859 | 0.04745
0.33183 | 0.86767 | 0.04704
0.26261 | 0.88186 | 0.05211
0.20791 | 0.89816 | 0.06529
0.16452 | 0.91215 | 0.08742
0.13007 | 0.91861 | 0.11614
0.10309 | 0.91662 | 0.14189
0.08153 | 0.91284 | 0.16018
0.06443 | 0.91733 | 0.17403
0.05102 | 0.93212 | 0.18128
0.04042 | 0.95917 | 0.19278
0.03192 | 0.99781 | 0.20915
0.02528 | 1.053 | 0.23726
0.01999 | 1.11648 | 0.28717