## Sheet1
20004.453 | 0.38333 | -0.01691
15829.126 | 0.38916 | -0.00161
12516.703 | 0.39934 | 0.00936
9909.4424 | 0.4045 | 0.01648
7835.48 | 0.41462 | 0.02304
6217.2461 | 0.42084 | 0.03043
4905.291 | 0.42679 | 0.03522
3881.2737 | 0.43482 | 0.03781
3070.9827 | 0.44236 | 0.04147
2430.7778 | 0.44862 | 0.04466
1923.1537 | 0.45799 | 0.04678
1522.4358 | 0.46356 | 0.04775
1203.8446 | 0.47085 | 0.05105
952.86591 | 0.4809 | 0.05333
754.27557 | 0.4878 | 0.05531
596.71857 | 0.49505 | 0.05929
471.96338 | 0.50514 | 0.06139
373.20856 | 0.51277 | 0.06388
295.47278 | 0.52039 | 0.06747
233.87738 | 0.53201 | 0.07328
185.05922 | 0.5413 | 0.07792
146.35823 | 0.54978 | 0.08354
115.77804 | 0.5626 | 0.08782
91.6721 | 0.57454 | 0.0963
72.51701 | 0.59044 | 0.10509
57.36816 | 0.60684 | 0.11379
45.3629 | 0.62677 | 0.12152
35.93134 | 0.6484 | 0.12829
28.40909 | 0.67526 | 0.13317
22.48202 | 0.70123 | 0.13495
17.79613 | 0.7272 | 0.13046
14.06813 | 0.75405 | 0.12296
11.1448 | 0.77356 | 0.11124
8.81772 | 0.7918 | 0.10001
6.97545 | 0.80703 | 0.08778
5.5173 | 0.81465 | 0.07586
4.36941 | 0.82287 | 0.06659
3.45686 | 0.83091 | 0.05709
2.73547 | 0.8374 | 0.05049
2.16054 | 0.84355 | 0.04934
1.70952 | 0.84489 | 0.04797
1.35352 | 0.84459 | 0.04631
1.07079 | 0.84548 | 0.04293
0.84734 | 0.84832 | 0.03928
0.67072 | 0.8537 | 0.03701
0.53067 | 0.86311 | 0.03749
0.41976 | 0.87445 | 0.04549
0.33183 | 0.88308 | 0.05972
0.26261 | 0.88573 | 0.07746
0.20791 | 0.88264 | 0.09351
0.16452 | 0.87768 | 0.10346
0.13007 | 0.87846 | 0.10786
0.10309 | 0.88767 | 0.11155
0.08153 | 0.90632 | 0.11913
0.06443 | 0.93295 | 0.13557
0.05102 | 0.96958 | 0.15582
0.04042 | 1.01109 | 0.19628
0.03192 | 1.04291 | 0.25284
0.02528 | 1.05883 | 0.31156
0.01999 | 1.06696 | 0.35557