## Sheet1
20004.453 | 0.38159 | -0.01571
15829.126 | 0.39085 | -0.0013
12516.703 | 0.39943 | 0.00919
9909.4424 | 0.40585 | 0.0171
7835.48 | 0.41379 | 0.0243
6217.2461 | 0.42135 | 0.02895
4905.291 | 0.42849 | 0.0334
3881.2737 | 0.43593 | 0.03718
3070.9827 | 0.44223 | 0.04201
2430.7778 | 0.44951 | 0.0438
1923.1537 | 0.45635 | 0.04701
1522.4358 | 0.46334 | 0.04943
1203.8446 | 0.4715 | 0.05124
952.86591 | 0.47967 | 0.05455
754.27557 | 0.48661 | 0.05556
596.71857 | 0.49644 | 0.05774
471.96338 | 0.50411 | 0.06097
373.20856 | 0.5135 | 0.06437
295.47278 | 0.52195 | 0.06791
233.87738 | 0.52985 | 0.07194
185.05922 | 0.53943 | 0.07775
146.35823 | 0.55165 | 0.08323
115.77804 | 0.56301 | 0.08892
91.6721 | 0.57481 | 0.09472
72.51701 | 0.58913 | 0.10479
57.36816 | 0.60664 | 0.11281
45.3629 | 0.62625 | 0.12125
35.93134 | 0.6478 | 0.12947
28.40909 | 0.67266 | 0.13287
22.48202 | 0.70009 | 0.13398
17.79613 | 0.72743 | 0.13004
14.06813 | 0.75139 | 0.12113
11.1448 | 0.77334 | 0.11091
8.81772 | 0.79105 | 0.09862
6.97545 | 0.80584 | 0.08542
5.5173 | 0.81546 | 0.07795
4.36941 | 0.82196 | 0.06582
3.45686 | 0.82745 | 0.05731
2.73547 | 0.83398 | 0.04963
2.16054 | 0.84054 | 0.04417
1.70952 | 0.84736 | 0.04405
1.35352 | 0.85002 | 0.04559
1.07079 | 0.84955 | 0.04756
0.84734 | 0.84793 | 0.04765
0.67072 | 0.8478 | 0.04662
0.53067 | 0.85105 | 0.04333
0.41976 | 0.8588 | 0.04217
0.33183 | 0.8711 | 0.0457
0.26261 | 0.88546 | 0.05675
0.20791 | 0.8977 | 0.07589
0.16452 | 0.90264 | 0.10072
0.13007 | 0.89987 | 0.12282
0.10309 | 0.8959 | 0.13808
0.08153 | 0.89767 | 0.14658
0.06443 | 0.91032 | 0.15605
0.05102 | 0.93317 | 0.16544
0.04042 | 0.96868 | 0.18084
0.03192 | 1.0162 | 0.20617
0.02528 | 1.07006 | 0.25226
0.01999 | 1.11803 | 0.3183