## Sheet1
20004.453 | 0.38192 | -0.01679
15829.126 | 0.38967 | -0.00261
12516.703 | 0.3977 | 0.00799
9909.4424 | 0.40511 | 0.01644
7835.48 | 0.41273 | 0.02425
6217.2461 | 0.41984 | 0.02972
4905.291 | 0.4271 | 0.03296
3881.2737 | 0.43398 | 0.03798
3070.9827 | 0.44215 | 0.04179
2430.7778 | 0.44929 | 0.04452
1923.1537 | 0.45475 | 0.04739
1522.4358 | 0.46463 | 0.04848
1203.8446 | 0.47071 | 0.05129
952.86591 | 0.47961 | 0.05278
754.27557 | 0.48727 | 0.05551
596.71857 | 0.4954 | 0.05889
471.96338 | 0.50284 | 0.06161
373.20856 | 0.51037 | 0.06457
295.47278 | 0.52112 | 0.0681
233.87738 | 0.53038 | 0.07252
185.05922 | 0.53834 | 0.07599
146.35823 | 0.54934 | 0.08199
115.77804 | 0.56206 | 0.08894
91.6721 | 0.57523 | 0.09637
72.51701 | 0.58938 | 0.10431
57.36816 | 0.60555 | 0.11268
45.3629 | 0.62529 | 0.12149
35.93134 | 0.64747 | 0.12884
28.40909 | 0.67257 | 0.13121
22.48202 | 0.69953 | 0.13288
17.79613 | 0.72512 | 0.12804
14.06813 | 0.75172 | 0.12033
11.1448 | 0.77036 | 0.11027
8.81772 | 0.78826 | 0.09756
6.97545 | 0.80208 | 0.08653
5.5173 | 0.81032 | 0.07653
4.36941 | 0.81865 | 0.06475
3.45686 | 0.82551 | 0.05605
2.73547 | 0.83185 | 0.04878
2.16054 | 0.83934 | 0.04663
1.70952 | 0.84209 | 0.04722
1.35352 | 0.84228 | 0.04618
1.07079 | 0.84117 | 0.04494
0.84734 | 0.84244 | 0.04164
0.67072 | 0.8465 | 0.03929
0.53067 | 0.85403 | 0.03796
0.41976 | 0.86472 | 0.0416
0.33183 | 0.87719 | 0.05264
0.26261 | 0.88519 | 0.07031
0.20791 | 0.88606 | 0.09054
0.16452 | 0.88142 | 0.10709
0.13007 | 0.878 | 0.11619
0.10309 | 0.88207 | 0.12104
0.08153 | 0.89578 | 0.12676
0.06443 | 0.91792 | 0.13864
0.05102 | 0.95073 | 0.15305
0.04042 | 0.99386 | 0.18291
0.03192 | 1.03746 | 0.23129
0.02528 | 1.0681 | 0.29357
0.01999 | 1.08416 | 0.35227