## Sheet1
20004.453 | 0.38073 | -0.01685
15829.126 | 0.38622 | -0.0014
12516.703 | 0.39581 | 0.00993
9909.4424 | 0.40248 | 0.01809
7835.48 | 0.41126 | 0.02445
6217.2461 | 0.41739 | 0.03017
4905.291 | 0.42479 | 0.03387
3881.2737 | 0.43178 | 0.03777
3070.9827 | 0.43848 | 0.04127
2430.7778 | 0.44606 | 0.04457
1923.1537 | 0.45196 | 0.04733
1522.4358 | 0.46076 | 0.04857
1203.8446 | 0.46992 | 0.05061
952.86591 | 0.47748 | 0.05354
754.27557 | 0.48372 | 0.05483
596.71857 | 0.49244 | 0.05711
471.96338 | 0.50162 | 0.06079
373.20856 | 0.50864 | 0.06478
295.47278 | 0.51801 | 0.06935
233.87738 | 0.52734 | 0.07247
185.05922 | 0.535 | 0.07748
146.35823 | 0.54892 | 0.08361
115.77804 | 0.5607 | 0.08933
91.6721 | 0.57243 | 0.09659
72.51701 | 0.58644 | 0.10468
57.36816 | 0.60443 | 0.11342
45.3629 | 0.62318 | 0.12229
35.93134 | 0.64506 | 0.12811
28.40909 | 0.67069 | 0.13406
22.48202 | 0.6979 | 0.13309
17.79613 | 0.72511 | 0.13078
14.06813 | 0.75028 | 0.12379
11.1448 | 0.77034 | 0.11186
8.81772 | 0.78882 | 0.09903
6.97545 | 0.80293 | 0.08834
5.5173 | 0.81359 | 0.07666
4.36941 | 0.82266 | 0.06678
3.45686 | 0.82819 | 0.05813
2.73547 | 0.83256 | 0.05226
2.16054 | 0.83787 | 0.04727
1.70952 | 0.84101 | 0.044
1.35352 | 0.84359 | 0.04205
1.07079 | 0.84701 | 0.04067
0.84734 | 0.85044 | 0.04046
0.67072 | 0.85401 | 0.04347
0.53067 | 0.85699 | 0.04654
0.41976 | 0.86075 | 0.05092
0.33183 | 0.86579 | 0.05604
0.26261 | 0.87216 | 0.06431
0.20791 | 0.87822 | 0.07576
0.16452 | 0.88359 | 0.08828
0.13007 | 0.89008 | 0.10124
0.10309 | 0.90076 | 0.11475
0.08153 | 0.91511 | 0.13354
0.06443 | 0.93121 | 0.15583
0.05102 | 0.94796 | 0.1792
0.04042 | 0.97266 | 0.2021
0.03192 | 1.00718 | 0.23287
0.02528 | 1.04458 | 0.27491
0.01999 | 1.07706 | 0.32317