## Sheet1
20004.453 | 0.40464 | 0.00046
15829.126 | 0.41596 | 0.01338
12516.703 | 0.42656 | 0.02346
9909.4424 | 0.43604 | 0.03201
7835.48 | 0.44581 | 0.03663
6217.2461 | 0.45328 | 0.04104
4905.291 | 0.46378 | 0.04566
3881.2737 | 0.47018 | 0.04785
3070.9827 | 0.48024 | 0.05204
2430.7778 | 0.48795 | 0.05298
1923.1537 | 0.49695 | 0.05504
1522.4358 | 0.50503 | 0.05778
1203.8446 | 0.51452 | 0.05853
952.86591 | 0.52342 | 0.06117
754.27557 | 0.53351 | 0.06333
596.71857 | 0.54261 | 0.06537
471.96338 | 0.55147 | 0.06829
373.20856 | 0.56135 | 0.07083
295.47278 | 0.57085 | 0.0767
233.87738 | 0.58072 | 0.07898
185.05922 | 0.59172 | 0.0838
146.35823 | 0.60266 | 0.08871
115.77804 | 0.61521 | 0.09388
91.6721 | 0.62746 | 0.10096
72.51701 | 0.6405 | 0.10717
57.36816 | 0.65582 | 0.11753
45.3629 | 0.67014 | 0.12847
35.93134 | 0.68777 | 0.14144
28.40909 | 0.70729 | 0.15536
22.48202 | 0.73101 | 0.17274
17.79613 | 0.76208 | 0.18776
14.06813 | 0.79689 | 0.20263
11.1448 | 0.83643 | 0.21328
8.81772 | 0.88087 | 0.21845
6.97545 | 0.92621 | 0.218
5.5173 | 0.9664 | 0.20511
4.36941 | 1.00278 | 0.19384
3.45686 | 1.03436 | 0.17417
2.73547 | 1.06242 | 0.15603
2.16054 | 1.08324 | 0.13805
1.70952 | 1.09759 | 0.12111
1.35352 | 1.11014 | 0.10725
1.07079 | 1.12077 | 0.09649
0.84734 | 1.12785 | 0.08874
0.67072 | 1.13519 | 0.08391
0.53067 | 1.14037 | 0.08088
0.41976 | 1.14772 | 0.08109
0.33183 | 1.15528 | 0.08497
0.26261 | 1.16236 | 0.0921
0.20791 | 1.16839 | 0.09991
0.16452 | 1.17814 | 0.10937
0.13007 | 1.19119 | 0.12327
0.10309 | 1.20554 | 0.14298
0.08153 | 1.21934 | 0.16554
0.06443 | 1.23734 | 0.19
0.05102 | 1.26278 | 0.21184
0.04042 | 1.29736 | 0.24405
0.03192 | 1.33303 | 0.28541
0.02528 | 1.36527 | 0.32594
0.01999 | 1.40684 | 0.3593