## Sheet1
20004.453 | 0.40563 | -0.00069
15829.126 | 0.4152 | 0.01351
12516.703 | 0.42568 | 0.02267
9909.4424 | 0.43482 | 0.03174
7835.48 | 0.44502 | 0.03661
6217.2461 | 0.45297 | 0.04182
4905.291 | 0.46179 | 0.04363
3881.2737 | 0.4722 | 0.04734
3070.9827 | 0.47886 | 0.05162
2430.7778 | 0.48802 | 0.05338
1923.1537 | 0.49583 | 0.0543
1522.4358 | 0.50527 | 0.05729
1203.8446 | 0.513 | 0.05925
952.86591 | 0.52254 | 0.06162
754.27557 | 0.53366 | 0.06408
596.71857 | 0.54189 | 0.0656
471.96338 | 0.55092 | 0.06849
373.20856 | 0.56114 | 0.0732
295.47278 | 0.57126 | 0.07604
233.87738 | 0.58176 | 0.07927
185.05922 | 0.59073 | 0.08342
146.35823 | 0.60562 | 0.08976
115.77804 | 0.61481 | 0.09489
91.6721 | 0.62701 | 0.09997
72.51701 | 0.64068 | 0.10971
57.36816 | 0.65518 | 0.11722
45.3629 | 0.66973 | 0.12919
35.93134 | 0.68769 | 0.14165
28.40909 | 0.7095 | 0.15704
22.48202 | 0.73238 | 0.17336
17.79613 | 0.76212 | 0.18905
14.06813 | 0.7973 | 0.20506
11.1448 | 0.83781 | 0.21623
8.81772 | 0.88157 | 0.2189
6.97545 | 0.92165 | 0.21478
5.5173 | 0.96641 | 0.20918
4.36941 | 1.00345 | 0.19183
3.45686 | 1.03708 | 0.17576
2.73547 | 1.06213 | 0.15645
2.16054 | 1.08289 | 0.13757
1.70952 | 1.09889 | 0.12076
1.35352 | 1.1115 | 0.1074
1.07079 | 1.12078 | 0.0967
0.84734 | 1.12815 | 0.08813
0.67072 | 1.1356 | 0.08297
0.53067 | 1.14245 | 0.08079
0.41976 | 1.14917 | 0.08254
0.33183 | 1.15456 | 0.08563
0.26261 | 1.16115 | 0.09049
0.20791 | 1.17053 | 0.09758
0.16452 | 1.18135 | 0.10971
0.13007 | 1.19146 | 0.12666
0.10309 | 1.20208 | 0.14351
0.08153 | 1.21894 | 0.16161
0.06443 | 1.24154 | 0.18575
0.05102 | 1.26965 | 0.2177
0.04042 | 1.29417 | 0.25264
0.03192 | 1.32245 | 0.2836
0.02528 | 1.36252 | 0.31261
0.01999 | 1.41657 | 0.34935