## Sheet1
20004.453 | 0.40454 | 0.0001
15829.126 | 0.4159 | 0.01375
12516.703 | 0.42639 | 0.02446
9909.4424 | 0.43568 | 0.03175
7835.48 | 0.44618 | 0.03619
6217.2461 | 0.45363 | 0.043
4905.291 | 0.46308 | 0.04431
3881.2737 | 0.47286 | 0.04841
3070.9827 | 0.48094 | 0.05142
2430.7778 | 0.48771 | 0.05196
1923.1537 | 0.49733 | 0.05533
1522.4358 | 0.50462 | 0.0574
1203.8446 | 0.51347 | 0.0588
952.86591 | 0.52453 | 0.06218
754.27557 | 0.53238 | 0.06332
596.71857 | 0.54169 | 0.06676
471.96338 | 0.55112 | 0.07001
373.20856 | 0.56029 | 0.0707
295.47278 | 0.57146 | 0.07539
233.87738 | 0.58293 | 0.07978
185.05922 | 0.59142 | 0.08343
146.35823 | 0.60213 | 0.08908
115.77804 | 0.61504 | 0.09303
91.6721 | 0.62635 | 0.10085
72.51701 | 0.64037 | 0.10816
57.36816 | 0.65437 | 0.11768
45.3629 | 0.67008 | 0.1284
35.93134 | 0.68678 | 0.14122
28.40909 | 0.70719 | 0.1575
22.48202 | 0.73201 | 0.17203
17.79613 | 0.7605 | 0.18859
14.06813 | 0.79715 | 0.20358
11.1448 | 0.83747 | 0.21389
8.81772 | 0.8803 | 0.21697
6.97545 | 0.92602 | 0.2176
5.5173 | 0.96617 | 0.20478
4.36941 | 1.00216 | 0.19424
3.45686 | 1.03479 | 0.17375
2.73547 | 1.06198 | 0.155
2.16054 | 1.08307 | 0.13773
1.70952 | 1.09785 | 0.12136
1.35352 | 1.10999 | 0.1066
1.07079 | 1.11991 | 0.09584
0.84734 | 1.12821 | 0.08843
0.67072 | 1.13416 | 0.0843
0.53067 | 1.14046 | 0.08051
0.41976 | 1.14781 | 0.08084
0.33183 | 1.15545 | 0.08463
0.26261 | 1.16155 | 0.09205
0.20791 | 1.16807 | 0.1
0.16452 | 1.1773 | 0.10948
0.13007 | 1.19069 | 0.12299
0.10309 | 1.20503 | 0.14316
0.08153 | 1.21905 | 0.16525
0.06443 | 1.23652 | 0.18994
0.05102 | 1.26226 | 0.21141
0.04042 | 1.29621 | 0.244
0.03192 | 1.33206 | 0.28487
0.02528 | 1.36515 | 0.32583
0.01999 | 1.40563 | 0.3587