## Sheet1
20004.453 | 0.40393 | -0.00033
15829.126 | 0.41479 | 0.01324
12516.703 | 0.42473 | 0.02354
9909.4424 | 0.43448 | 0.03129
7835.48 | 0.44515 | 0.03516
6217.2461 | 0.45168 | 0.04104
4905.291 | 0.46198 | 0.04545
3881.2737 | 0.47118 | 0.04683
3070.9827 | 0.47899 | 0.05036
2430.7778 | 0.48703 | 0.05348
1923.1537 | 0.49589 | 0.05402
1522.4358 | 0.50406 | 0.05642
1203.8446 | 0.51324 | 0.05979
952.86591 | 0.52122 | 0.06139
754.27557 | 0.53019 | 0.06432
596.71857 | 0.54074 | 0.06657
471.96338 | 0.54991 | 0.06907
373.20856 | 0.55966 | 0.07146
295.47278 | 0.5688 | 0.0761
233.87738 | 0.57948 | 0.07838
185.05922 | 0.59106 | 0.08379
146.35823 | 0.60169 | 0.08844
115.77804 | 0.61343 | 0.09453
91.6721 | 0.62471 | 0.10091
72.51701 | 0.63966 | 0.10979
57.36816 | 0.65364 | 0.11775
45.3629 | 0.66774 | 0.12812
35.93134 | 0.68734 | 0.14225
28.40909 | 0.70626 | 0.15532
22.48202 | 0.73226 | 0.17241
17.79613 | 0.76081 | 0.188
14.06813 | 0.79552 | 0.20144
11.1448 | 0.8348 | 0.21185
8.81772 | 0.87796 | 0.21534
6.97545 | 0.92098 | 0.21438
5.5173 | 0.96464 | 0.20264
4.36941 | 0.99985 | 0.19133
3.45686 | 1.03225 | 0.17257
2.73547 | 1.05903 | 0.15273
2.16054 | 1.07907 | 0.13547
1.70952 | 1.09322 | 0.11862
1.35352 | 1.10568 | 0.10475
1.07079 | 1.11512 | 0.09436
0.84734 | 1.12292 | 0.08804
0.67072 | 1.12941 | 0.08355
0.53067 | 1.13521 | 0.08003
0.41976 | 1.14237 | 0.0805
0.33183 | 1.14903 | 0.08425
0.26261 | 1.15481 | 0.09075
0.20791 | 1.16212 | 0.09845
0.16452 | 1.17215 | 0.10852
0.13007 | 1.18588 | 0.12413
0.10309 | 1.19898 | 0.14478
0.08153 | 1.21248 | 0.16683
0.06443 | 1.23067 | 0.19047
0.05102 | 1.25679 | 0.2108
0.04042 | 1.28949 | 0.24213
0.03192 | 1.32014 | 0.28127
0.02528 | 1.35424 | 0.31614
0.01999 | 1.40229 | 0.35156