## Sheet1
20004.453 | 0.40279 | -0.00198
15829.126 | 0.4127 | 0.01241
12516.703 | 0.42368 | 0.02265
9909.4424 | 0.43383 | 0.03069
7835.48 | 0.44439 | 0.03716
6217.2461 | 0.45248 | 0.04093
4905.291 | 0.46145 | 0.04468
3881.2737 | 0.46968 | 0.0467
3070.9827 | 0.47831 | 0.05143
2430.7778 | 0.48659 | 0.05279
1923.1537 | 0.49536 | 0.05476
1522.4358 | 0.50436 | 0.05754
1203.8446 | 0.51294 | 0.05848
952.86591 | 0.52092 | 0.06089
754.27557 | 0.52982 | 0.06423
596.71857 | 0.53914 | 0.06488
471.96338 | 0.54909 | 0.06851
373.20856 | 0.55922 | 0.07118
295.47278 | 0.56818 | 0.07485
233.87738 | 0.57974 | 0.07853
185.05922 | 0.58999 | 0.08362
146.35823 | 0.60089 | 0.08694
115.77804 | 0.6146 | 0.09313
91.6721 | 0.62468 | 0.10025
72.51701 | 0.63817 | 0.10933
57.36816 | 0.65288 | 0.11759
45.3629 | 0.66795 | 0.12781
35.93134 | 0.68494 | 0.1424
28.40909 | 0.70559 | 0.15569
22.48202 | 0.72791 | 0.1724
17.79613 | 0.76013 | 0.1894
14.06813 | 0.7942 | 0.20184
11.1448 | 0.83424 | 0.21248
8.81772 | 0.8769 | 0.21658
6.97545 | 0.9232 | 0.21151
5.5173 | 0.96012 | 0.20375
4.36941 | 1.00222 | 0.18881
3.45686 | 1.03117 | 0.17363
2.73547 | 1.05685 | 0.15261
2.16054 | 1.07869 | 0.13434
1.70952 | 1.0938 | 0.11916
1.35352 | 1.10526 | 0.1058
1.07079 | 1.114 | 0.09473
0.84734 | 1.12214 | 0.08683
0.67072 | 1.12957 | 0.08209
0.53067 | 1.13537 | 0.08096
0.41976 | 1.14053 | 0.08057
0.33183 | 1.14741 | 0.08309
0.26261 | 1.15578 | 0.08966
0.20791 | 1.16428 | 0.09968
0.16452 | 1.17209 | 0.1119
0.13007 | 1.18123 | 0.12473
0.10309 | 1.19578 | 0.14022
0.08153 | 1.21512 | 0.16136
0.06443 | 1.23554 | 0.18819
0.05102 | 1.25345 | 0.21655
0.04042 | 1.28142 | 0.24313
0.03192 | 1.32055 | 0.27547
0.02528 | 1.36632 | 0.31769
0.01999 | 1.40866 | 0.36622