## Sheet1
20004.453 | 0.48754 | -0.01011
15829.126 | 0.49519 | 0.00408
12516.703 | 0.50484 | 0.01495
9909.4424 | 0.51296 | 0.02597
7835.48 | 0.52043 | 0.03268
6217.2461 | 0.52931 | 0.03844
4905.291 | 0.53726 | 0.04361
3881.2737 | 0.54617 | 0.04877
3070.9827 | 0.55473 | 0.05363
2430.7778 | 0.56395 | 0.05697
1923.1537 | 0.57345 | 0.06258
1522.4358 | 0.58382 | 0.06495
1203.8446 | 0.59545 | 0.06826
952.86591 | 0.60442 | 0.07185
754.27557 | 0.61594 | 0.07784
596.71857 | 0.62734 | 0.08058
471.96338 | 0.6392 | 0.0857
373.20856 | 0.6519 | 0.08787
295.47278 | 0.66659 | 0.0933
233.87738 | 0.67866 | 0.0974
185.05922 | 0.69274 | 0.1031
146.35823 | 0.70749 | 0.10807
115.77804 | 0.72096 | 0.11352
91.6721 | 0.73653 | 0.12084
72.51701 | 0.75215 | 0.12917
57.36816 | 0.76918 | 0.13739
45.3629 | 0.78805 | 0.14803
35.93134 | 0.8066 | 0.16031
28.40909 | 0.83201 | 0.17587
22.48202 | 0.86046 | 0.1905
17.79613 | 0.89264 | 0.20688
14.06813 | 0.934 | 0.2199
11.1448 | 0.9764 | 0.22731
8.81772 | 1.02059 | 0.22981
6.97545 | 1.06774 | 0.22695
5.5173 | 1.1112 | 0.21112
4.36941 | 1.14834 | 0.19768
3.45686 | 1.17934 | 0.176
2.73547 | 1.20759 | 0.15667
2.16054 | 1.22724 | 0.13788
1.70952 | 1.24196 | 0.12101
1.35352 | 1.25328 | 0.10568
1.07079 | 1.26313 | 0.09359
0.84734 | 1.27016 | 0.08495
0.67072 | 1.27653 | 0.07859
0.53067 | 1.28205 | 0.07491
0.41976 | 1.28878 | 0.0748
0.33183 | 1.29548 | 0.07858
0.26261 | 1.30116 | 0.08605
0.20791 | 1.30547 | 0.0948
0.16452 | 1.31116 | 0.10456
0.13007 | 1.32089 | 0.11681
0.10309 | 1.33229 | 0.13328
0.08153 | 1.34622 | 0.1542
0.06443 | 1.3644 | 0.17794
0.05102 | 1.39021 | 0.20036
0.04042 | 1.4265 | 0.23624
0.03192 | 1.46327 | 0.28455
0.02528 | 1.49299 | 0.33436
0.01999 | 1.52271 | 0.37606