## Sheet1
20004.453 | 0.48608 | -0.01058
15829.126 | 0.49335 | 0.00433
12516.703 | 0.50363 | 0.01544
9909.4424 | 0.50953 | 0.02529
7835.48 | 0.51981 | 0.03081
6217.2461 | 0.52709 | 0.03908
4905.291 | 0.53506 | 0.04369
3881.2737 | 0.54367 | 0.04836
3070.9827 | 0.55214 | 0.05358
2430.7778 | 0.56232 | 0.05712
1923.1537 | 0.57184 | 0.06041
1522.4358 | 0.5814 | 0.06492
1203.8446 | 0.59087 | 0.06905
952.86591 | 0.60127 | 0.07186
754.27557 | 0.61333 | 0.07741
596.71857 | 0.62568 | 0.08025
471.96338 | 0.63748 | 0.08297
373.20856 | 0.64921 | 0.08771
295.47278 | 0.66021 | 0.0914
233.87738 | 0.67529 | 0.0951
185.05922 | 0.68949 | 0.10032
146.35823 | 0.7041 | 0.10568
115.77804 | 0.71693 | 0.11141
91.6721 | 0.73308 | 0.11889
72.51701 | 0.74877 | 0.12619
57.36816 | 0.7643 | 0.13597
45.3629 | 0.78294 | 0.14643
35.93134 | 0.80134 | 0.15911
28.40909 | 0.82576 | 0.17387
22.48202 | 0.85494 | 0.19004
17.79613 | 0.88771 | 0.20623
14.06813 | 0.92814 | 0.22035
11.1448 | 0.97149 | 0.22941
8.81772 | 1.01666 | 0.22985
6.97545 | 1.06165 | 0.2271
5.5173 | 1.10605 | 0.21153
4.36941 | 1.14123 | 0.198
3.45686 | 1.17608 | 0.17648
2.73547 | 1.20262 | 0.15774
2.16054 | 1.2234 | 0.13863
1.70952 | 1.23769 | 0.12116
1.35352 | 1.24919 | 0.10541
1.07079 | 1.25858 | 0.09382
0.84734 | 1.26521 | 0.08507
0.67072 | 1.27187 | 0.07943
0.53067 | 1.27835 | 0.07568
0.41976 | 1.28523 | 0.07626
0.33183 | 1.29059 | 0.08098
0.26261 | 1.295 | 0.0868
0.20791 | 1.29941 | 0.09369
0.16452 | 1.30725 | 0.10292
0.13007 | 1.31722 | 0.11652
0.10309 | 1.328 | 0.13386
0.08153 | 1.3423 | 0.15314
0.06443 | 1.36302 | 0.17667
0.05102 | 1.39349 | 0.20475
0.04042 | 1.42607 | 0.24638
0.03192 | 1.45314 | 0.29368
0.02528 | 1.47878 | 0.33382
0.01999 | 1.51447 | 0.36609