## Sheet1
20004.453 | 0.48855 | -0.00976
15829.126 | 0.49883 | 0.00413
12516.703 | 0.50656 | 0.016
9909.4424 | 0.51629 | 0.02523
7835.48 | 0.52281 | 0.03126
6217.2461 | 0.53217 | 0.03795
4905.291 | 0.53926 | 0.04422
3881.2737 | 0.54794 | 0.04869
3070.9827 | 0.55661 | 0.05344
2430.7778 | 0.56625 | 0.05959
1923.1537 | 0.5758 | 0.06216
1522.4358 | 0.58526 | 0.06526
1203.8446 | 0.59688 | 0.07011
952.86591 | 0.60667 | 0.07332
754.27557 | 0.61798 | 0.07628
596.71857 | 0.62949 | 0.08013
471.96338 | 0.64164 | 0.08503
373.20856 | 0.65419 | 0.08844
295.47278 | 0.66765 | 0.09328
233.87738 | 0.68145 | 0.0978
185.05922 | 0.6952 | 0.10206
146.35823 | 0.71021 | 0.10811
115.77804 | 0.72366 | 0.11199
91.6721 | 0.73986 | 0.12088
72.51701 | 0.75532 | 0.12706
57.36816 | 0.77249 | 0.1369
45.3629 | 0.78975 | 0.1486
35.93134 | 0.81222 | 0.16056
28.40909 | 0.83473 | 0.17541
22.48202 | 0.86394 | 0.19019
17.79613 | 0.89697 | 0.20648
14.06813 | 0.93662 | 0.22208
11.1448 | 0.97803 | 0.22878
8.81772 | 1.02517 | 0.23072
6.97545 | 1.06859 | 0.22168
5.5173 | 1.11182 | 0.21453
4.36941 | 1.14919 | 0.19434
3.45686 | 1.18325 | 0.17629
2.73547 | 1.20798 | 0.15708
2.16054 | 1.22769 | 0.13621
1.70952 | 1.24288 | 0.11815
1.35352 | 1.2545 | 0.10413
1.07079 | 1.26352 | 0.09251
0.84734 | 1.27048 | 0.0838
0.67072 | 1.27768 | 0.07757
0.53067 | 1.28435 | 0.07532
0.41976 | 1.28925 | 0.07732
0.33183 | 1.29291 | 0.08
0.26261 | 1.2975 | 0.0846
0.20791 | 1.30402 | 0.09088
0.16452 | 1.31239 | 0.10157
0.13007 | 1.3216 | 0.11542
0.10309 | 1.33259 | 0.13063
0.08153 | 1.3509 | 0.14964
0.06443 | 1.37361 | 0.1771
0.05102 | 1.39867 | 0.21426
0.04042 | 1.41906 | 0.25419
0.03192 | 1.44017 | 0.28876
0.02528 | 1.47305 | 0.3192
0.01999 | 1.51685 | 0.35415