## Sheet1
20004.453 | 0.49314 | -0.00857
15829.126 | 0.50026 | 0.00366
12516.703 | 0.50896 | 0.01543
9909.4424 | 0.5169 | 0.0248
7835.48 | 0.52601 | 0.03183
6217.2461 | 0.53312 | 0.03724
4905.291 | 0.54232 | 0.04476
3881.2737 | 0.5501 | 0.04834
3070.9827 | 0.56024 | 0.05342
2430.7778 | 0.56798 | 0.05691
1923.1537 | 0.57652 | 0.06019
1522.4358 | 0.5871 | 0.06466
1203.8446 | 0.59805 | 0.06944
952.86591 | 0.61058 | 0.07346
754.27557 | 0.62055 | 0.07678
596.71857 | 0.63054 | 0.07993
471.96338 | 0.6438 | 0.08501
373.20856 | 0.65544 | 0.0883
295.47278 | 0.6684 | 0.09207
233.87738 | 0.68215 | 0.09682
185.05922 | 0.69405 | 0.1004
146.35823 | 0.70917 | 0.10517
115.77804 | 0.72459 | 0.11249
91.6721 | 0.73874 | 0.11808
72.51701 | 0.75476 | 0.12726
57.36816 | 0.77134 | 0.13639
45.3629 | 0.79071 | 0.1471
35.93134 | 0.80981 | 0.1603
28.40909 | 0.83398 | 0.17566
22.48202 | 0.86259 | 0.19052
17.79613 | 0.89621 | 0.2059
14.06813 | 0.93464 | 0.22063
11.1448 | 0.97805 | 0.2281
8.81772 | 1.02545 | 0.22856
6.97545 | 1.06692 | 0.22111
5.5173 | 1.11236 | 0.21152
4.36941 | 1.14763 | 0.19343
3.45686 | 1.18232 | 0.17531
2.73547 | 1.20665 | 0.15528
2.16054 | 1.22633 | 0.13508
1.70952 | 1.24259 | 0.11765
1.35352 | 1.25423 | 0.10395
1.07079 | 1.26232 | 0.09348
0.84734 | 1.2687 | 0.08492
0.67072 | 1.27462 | 0.07882
0.53067 | 1.28002 | 0.07563
0.41976 | 1.28542 | 0.07504
0.33183 | 1.29054 | 0.07725
0.26261 | 1.2975 | 0.08171
0.20791 | 1.30657 | 0.08988
0.16452 | 1.31583 | 0.1035
0.13007 | 1.32358 | 0.12147
0.10309 | 1.33091 | 0.14019
0.08153 | 1.34201 | 0.1577
0.06443 | 1.35954 | 0.18033
0.05102 | 1.38237 | 0.20711
0.04042 | 1.4079 | 0.23641
0.03192 | 1.44301 | 0.26502
0.02528 | 1.49196 | 0.30082
0.01999 | 1.55107 | 0.35218