## Sheet1
20004.453 | 0.49234 | -0.01004
15829.126 | 0.50221 | 0.00406
12516.703 | 0.50938 | 0.0164
9909.4424 | 0.51911 | 0.02509
7835.48 | 0.52635 | 0.03341
6217.2461 | 0.53492 | 0.03771
4905.291 | 0.54317 | 0.04354
3881.2737 | 0.55308 | 0.04953
3070.9827 | 0.56092 | 0.05351
2430.7778 | 0.56964 | 0.05797
1923.1537 | 0.57927 | 0.06165
1522.4358 | 0.5894 | 0.06647
1203.8446 | 0.59903 | 0.06968
952.86591 | 0.61003 | 0.07198
754.27557 | 0.62303 | 0.07624
596.71857 | 0.634 | 0.07966
471.96338 | 0.64621 | 0.08573
373.20856 | 0.65863 | 0.08697
295.47278 | 0.67282 | 0.0919
233.87738 | 0.68519 | 0.09658
185.05922 | 0.70008 | 0.10164
146.35823 | 0.71258 | 0.10636
115.77804 | 0.72759 | 0.11074
91.6721 | 0.74234 | 0.11835
72.51701 | 0.75802 | 0.12459
57.36816 | 0.77742 | 0.1338
45.3629 | 0.79888 | 0.14333
35.93134 | 0.81264 | 0.15695
28.40909 | 0.83944 | 0.16596
22.48202 | 0.86565 | 0.18072
17.79613 | 0.89565 | 0.19907
14.06813 | 0.94727 | 0.20733
11.1448 | 0.97509 | 0.20848
8.81772 | 1.03102 | 0.20258
6.97545 | 1.07 | 0.21014
5.5173 | 1.08605 | 0.19259
4.36941 | 1.11571 | 0.15454
3.45686 | 1.16397 | 0.12622
2.73547 | 1.20436 | 0.12314
2.16054 | 1.21801 | 0.13646
1.70952 | 1.20225 | 0.1403
1.35352 | 1.17221 | 0.12203
1.07079 | 1.15154 | 0.07559
0.84734 | 1.16205 | 0.01917
0.67072 | 1.2016 | -0.02196
0.53067 | 1.27192 | -0.02764
0.41976 | 1.33434 | 0.02139
0.33183 | 1.35211 | 0.10998
0.26261 | 1.302 | 0.20011
0.20791 | 1.20052 | 0.24476
0.16452 | 1.08714 | 0.21636
0.13007 | 1.01404 | 0.11835
0.10309 | 1.02165 | -0.01521
0.08153 | 1.13106 | -0.12888
0.06443 | 1.29531 | -0.15761
0.05102 | 1.50552 | -0.06265
0.04042 | 1.63218 | 0.15565
0.03192 | 1.6115 | 0.40322
0.02528 | 1.44948 | 0.55156
0.01999 | 1.24799 | 0.57249