## Sheet1
20004.453 | 0.49412 | -0.00852
15829.126 | 0.5056 | 0.00509
12516.703 | 0.51379 | 0.01559
9909.4424 | 0.52031 | 0.02467
7835.48 | 0.52788 | 0.03206
6217.2461 | 0.53708 | 0.03844
4905.291 | 0.54557 | 0.04405
3881.2737 | 0.55493 | 0.05052
3070.9827 | 0.56458 | 0.05513
2430.7778 | 0.57283 | 0.05783
1923.1537 | 0.5816 | 0.06321
1522.4358 | 0.59096 | 0.06619
1203.8446 | 0.60138 | 0.06879
952.86591 | 0.61278 | 0.07322
754.27557 | 0.62399 | 0.07715
596.71857 | 0.63548 | 0.08262
471.96338 | 0.64843 | 0.08546
373.20856 | 0.6608 | 0.0897
295.47278 | 0.67534 | 0.09442
233.87738 | 0.68905 | 0.09736
185.05922 | 0.70469 | 0.10069
146.35823 | 0.71665 | 0.10808
115.77804 | 0.73189 | 0.11386
91.6721 | 0.74803 | 0.12008
72.51701 | 0.76198 | 0.12532
57.36816 | 0.78053 | 0.13311
45.3629 | 0.79737 | 0.14465
35.93134 | 0.82119 | 0.15913
28.40909 | 0.84294 | 0.17369
22.48202 | 0.87064 | 0.18731
17.79613 | 0.90865 | 0.20055
14.06813 | 0.94521 | 0.19947
11.1448 | 0.98479 | 0.21682
8.81772 | 1.02076 | 0.19998
6.97545 | 1.07305 | 0.18798
5.5173 | 1.11143 | 0.19498
4.36941 | 1.1234 | 0.18009
3.45686 | 1.13697 | 0.14527
2.73547 | 1.16485 | 0.10479
2.16054 | 1.20704 | 0.08138
1.70952 | 1.24246 | 0.08574
1.35352 | 1.25264 | 0.11002
1.07079 | 1.23057 | 0.13275
0.84734 | 1.1859 | 0.13075
0.67072 | 1.14597 | 0.10086
0.53067 | 1.12823 | 0.03555
0.41976 | 1.15979 | -0.03209
0.33183 | 1.23689 | -0.06653
0.26261 | 1.32909 | -0.03889
0.20791 | 1.39231 | 0.05137
0.16452 | 1.39112 | 0.17893
0.13007 | 1.30885 | 0.29411
0.10309 | 1.16677 | 0.3426
0.08153 | 1.02048 | 0.2917
0.06443 | 0.94573 | 0.17211
0.05102 | 0.98792 | -0.00804
0.04042 | 1.16107 | -0.13622
0.03192 | 1.40342 | -0.132
0.02528 | 1.60365 | 0.0203
0.01999 | 1.71014 | 0.25167