## Sheet1
20004.453 | 0.46375 | -0.01556
15829.126 | 0.4745 | 7e-05
12516.703 | 0.48033 | 0.0118
9909.4424 | 0.48682 | 0.02005
7835.48 | 0.49534 | 0.02898
6217.2461 | 0.50284 | 0.03518
4905.291 | 0.51108 | 0.03922
3881.2737 | 0.51917 | 0.04468
3070.9827 | 0.52789 | 0.05007
2430.7778 | 0.53561 | 0.05289
1923.1537 | 0.54412 | 0.05721
1522.4358 | 0.55401 | 0.06055
1203.8446 | 0.5641 | 0.06414
952.86591 | 0.57554 | 0.06827
754.27557 | 0.58372 | 0.07049
596.71857 | 0.59504 | 0.07596
471.96338 | 0.60682 | 0.0775
373.20856 | 0.61841 | 0.08194
295.47278 | 0.62994 | 0.08439
233.87738 | 0.64135 | 0.08898
185.05922 | 0.65388 | 0.09512
146.35823 | 0.6668 | 0.09961
115.77804 | 0.68191 | 0.10459
91.6721 | 0.69611 | 0.11358
72.51701 | 0.71219 | 0.12045
57.36816 | 0.73346 | 0.12715
45.3629 | 0.75445 | 0.13556
35.93134 | 0.77782 | 0.1427
28.40909 | 0.80757 | 0.14557
22.48202 | 0.83577 | 0.14463
17.79613 | 0.8618 | 0.14166
14.06813 | 0.89108 | 0.13292
11.1448 | 0.91217 | 0.11977
8.81772 | 0.93377 | 0.11041
6.97545 | 0.94686 | 0.09876
5.5173 | 0.9579 | 0.08676
4.36941 | 0.96701 | 0.07389
3.45686 | 0.97957 | 0.06462
2.73547 | 0.98786 | 0.06102
2.16054 | 0.99083 | 0.06132
1.70952 | 0.99055 | 0.05911
1.35352 | 0.99033 | 0.05382
1.07079 | 0.99273 | 0.04528
0.84734 | 1.0009 | 0.03814
0.67072 | 1.01443 | 0.03514
0.53067 | 1.03367 | 0.04143
0.41976 | 1.04982 | 0.06137
0.33183 | 1.05327 | 0.09177
0.26261 | 1.03896 | 0.11983
0.20791 | 1.01068 | 0.13224
0.16452 | 0.98188 | 0.11949
0.13007 | 0.97296 | 0.08255
0.10309 | 1.00372 | 0.03397
0.08153 | 1.08657 | -0.00082
0.06443 | 1.20433 | 0.01232
0.05102 | 1.35256 | 0.11861
0.04042 | 1.43781 | 0.32975
0.03192 | 1.38955 | 0.59336
0.02528 | 1.16656 | 0.8078
0.01999 | 0.79594 | 0.84479