## Sheet1
20004.453 | 0.46626 | -0.01664
15829.126 | 0.47494 | -0.00042
12516.703 | 0.48295 | 0.0117
9909.4424 | 0.4899 | 0.01984
7835.48 | 0.49702 | 0.02783
6217.2461 | 0.50678 | 0.03512
4905.291 | 0.51408 | 0.04137
3881.2737 | 0.52013 | 0.04572
3070.9827 | 0.53019 | 0.05049
2430.7778 | 0.53686 | 0.05285
1923.1537 | 0.54838 | 0.05829
1522.4358 | 0.55664 | 0.06153
1203.8446 | 0.56877 | 0.0652
952.86591 | 0.57768 | 0.06937
754.27557 | 0.58806 | 0.07093
596.71857 | 0.5983 | 0.07443
471.96338 | 0.61184 | 0.07844
373.20856 | 0.62186 | 0.08168
295.47278 | 0.63294 | 0.08584
233.87738 | 0.64661 | 0.09005
185.05922 | 0.65865 | 0.09546
146.35823 | 0.67164 | 0.09927
115.77804 | 0.68696 | 0.10651
91.6721 | 0.70214 | 0.11254
72.51701 | 0.7182 | 0.11889
57.36816 | 0.73939 | 0.12867
45.3629 | 0.76077 | 0.13544
35.93134 | 0.78542 | 0.1426
28.40909 | 0.81228 | 0.14607
22.48202 | 0.8415 | 0.14524
17.79613 | 0.86745 | 0.14188
14.06813 | 0.89647 | 0.13387
11.1448 | 0.91634 | 0.12261
8.81772 | 0.93859 | 0.1092
6.97545 | 0.9525 | 0.10018
5.5173 | 0.96387 | 0.08716
4.36941 | 0.97207 | 0.07417
3.45686 | 0.98222 | 0.06474
2.73547 | 0.99265 | 0.06104
2.16054 | 0.99812 | 0.06124
1.70952 | 0.99769 | 0.05931
1.35352 | 0.99743 | 0.05602
1.07079 | 0.99732 | 0.04839
0.84734 | 1.00344 | 0.04063
0.67072 | 1.01502 | 0.03568
0.53067 | 1.03469 | 0.03744
0.41976 | 1.05472 | 0.053
0.33183 | 1.06579 | 0.08245
0.26261 | 1.0582 | 0.11596
0.20791 | 1.03205 | 0.13962
0.16452 | 0.9979 | 0.13913
0.13007 | 0.97461 | 0.10961
0.10309 | 0.98566 | 0.05874
0.08153 | 1.04874 | 0.00706
0.06443 | 1.15557 | -0.00914
0.05102 | 1.31903 | 0.04882
0.04042 | 1.4608 | 0.22686
0.03192 | 1.49611 | 0.50437
0.02528 | 1.34636 | 0.79729
0.01999 | 0.99384 | 0.97133