## Sheet1
20004.453 | 0.46625 | -0.01392
15829.126 | 0.47513 | -0.00138
12516.703 | 0.48197 | 0.01111
9909.4424 | 0.48862 | 0.01967
7835.48 | 0.4961 | 0.02893
6217.2461 | 0.50467 | 0.03492
4905.291 | 0.51244 | 0.03923
3881.2737 | 0.52078 | 0.04571
3070.9827 | 0.52863 | 0.05052
2430.7778 | 0.53816 | 0.05345
1923.1537 | 0.5462 | 0.05863
1522.4358 | 0.55641 | 0.06013
1203.8446 | 0.56455 | 0.06497
952.86591 | 0.57381 | 0.06787
754.27557 | 0.58638 | 0.06995
596.71857 | 0.5959 | 0.07473
471.96338 | 0.60682 | 0.07795
373.20856 | 0.62015 | 0.08194
295.47278 | 0.63109 | 0.0856
233.87738 | 0.64377 | 0.0887
185.05922 | 0.65682 | 0.09458
146.35823 | 0.66986 | 0.10056
115.77804 | 0.68397 | 0.10504
91.6721 | 0.69812 | 0.11145
72.51701 | 0.71583 | 0.11921
57.36816 | 0.73589 | 0.12555
45.3629 | 0.75758 | 0.13372
35.93134 | 0.78179 | 0.14195
28.40909 | 0.81074 | 0.14589
22.48202 | 0.83833 | 0.14471
17.79613 | 0.86567 | 0.14018
14.06813 | 0.89122 | 0.13115
11.1448 | 0.91218 | 0.11948
8.81772 | 0.93336 | 0.10705
6.97545 | 0.95 | 0.09924
5.5173 | 0.9591 | 0.08697
4.36941 | 0.96661 | 0.07432
3.45686 | 0.97562 | 0.06379
2.73547 | 0.98564 | 0.05664
2.16054 | 0.99505 | 0.05707
1.70952 | 0.99658 | 0.05853
1.35352 | 0.99517 | 0.05836
1.07079 | 0.99317 | 0.05479
0.84734 | 0.99333 | 0.04766
0.67072 | 0.99927 | 0.03933
0.53067 | 1.01516 | 0.03346
0.41976 | 1.03808 | 0.0372
0.33183 | 1.06245 | 0.05815
0.26261 | 1.07444 | 0.09488
0.20791 | 1.06443 | 0.13686
0.16452 | 1.03155 | 0.16587
0.13007 | 0.98722 | 0.16532
0.10309 | 0.95721 | 0.12834
0.08153 | 0.96734 | 0.06183
0.06443 | 1.03115 | 0.00082
0.05102 | 1.18103 | -0.03472
0.04042 | 1.38916 | 0.03796
0.03192 | 1.57652 | 0.26323
0.02528 | 1.62399 | 0.6204
0.01999 | 1.43171 | 1.01497