## Sheet1
20004.453 | 0.47213 | -0.01658
15829.126 | 0.47957 | -0.00076
12516.703 | 0.48625 | 0.01122
9909.4424 | 0.49401 | 0.01961
7835.48 | 0.50227 | 0.02774
6217.2461 | 0.50815 | 0.03375
4905.291 | 0.51815 | 0.0418
3881.2737 | 0.52576 | 0.0469
3070.9827 | 0.5352 | 0.04992
2430.7778 | 0.54361 | 0.05291
1923.1537 | 0.55181 | 0.05771
1522.4358 | 0.56142 | 0.06112
1203.8446 | 0.57095 | 0.06381
952.86591 | 0.58198 | 0.0704
754.27557 | 0.5925 | 0.07301
596.71857 | 0.60223 | 0.07495
471.96338 | 0.61469 | 0.07717
373.20856 | 0.62486 | 0.08076
295.47278 | 0.63696 | 0.08523
233.87738 | 0.65062 | 0.08869
185.05922 | 0.66152 | 0.09376
146.35823 | 0.67579 | 0.09985
115.77804 | 0.6898 | 0.10551
91.6721 | 0.70444 | 0.11257
72.51701 | 0.72271 | 0.12001
57.36816 | 0.74237 | 0.12701
45.3629 | 0.76393 | 0.13475
35.93134 | 0.78712 | 0.1425
28.40909 | 0.8141 | 0.14378
22.48202 | 0.84284 | 0.14263
17.79613 | 0.87016 | 0.13976
14.06813 | 0.89866 | 0.1303
11.1448 | 0.9178 | 0.11857
8.81772 | 0.93776 | 0.10723
6.97545 | 0.95349 | 0.09835
5.5173 | 0.96201 | 0.08458
4.36941 | 0.97024 | 0.07171
3.45686 | 0.98181 | 0.06278
2.73547 | 0.99083 | 0.05913
2.16054 | 0.99665 | 0.05927
1.70952 | 0.99578 | 0.05884
1.35352 | 0.99437 | 0.05485
1.07079 | 0.99566 | 0.04763
0.84734 | 1.00181 | 0.03947
0.67072 | 1.01376 | 0.03458
0.53067 | 1.03329 | 0.03699
0.41976 | 1.05291 | 0.05396
0.33183 | 1.06261 | 0.08322
0.26261 | 1.05447 | 0.11663
0.20791 | 1.0284 | 0.13863
0.16452 | 0.9949 | 0.13679
0.13007 | 0.97305 | 0.10664
0.10309 | 0.9859 | 0.0554
0.08153 | 1.05142 | 0.00527
0.06443 | 1.1597 | -0.0084
0.05102 | 1.32083 | 0.05505
0.04042 | 1.45776 | 0.23653
0.03192 | 1.48481 | 0.51354
0.02528 | 1.32861 | 0.79838
0.01999 | 0.9771 | 0.96107