## Sheet1
20004.453 | 0.4817 | -0.01523
15829.126 | 0.4889 | -0.0015
12516.703 | 0.49539 | 0.01117
9909.4424 | 0.50207 | 0.01998
7835.48 | 0.50987 | 0.02709
6217.2461 | 0.51714 | 0.03433
4905.291 | 0.52506 | 0.04023
3881.2737 | 0.53309 | 0.04645
3070.9827 | 0.54365 | 0.04854
2430.7778 | 0.54985 | 0.05378
1923.1537 | 0.5601 | 0.05793
1522.4358 | 0.5694 | 0.06013
1203.8446 | 0.5796 | 0.06446
952.86591 | 0.58928 | 0.06853
754.27557 | 0.60184 | 0.07321
596.71857 | 0.61114 | 0.07745
471.96338 | 0.62216 | 0.07897
373.20856 | 0.63479 | 0.08244
295.47278 | 0.64552 | 0.08557
233.87738 | 0.65875 | 0.09094
185.05922 | 0.67169 | 0.09527
146.35823 | 0.6857 | 0.1008
115.77804 | 0.69901 | 0.10452
91.6721 | 0.71473 | 0.11271
72.51701 | 0.73177 | 0.11977
57.36816 | 0.75115 | 0.12746
45.3629 | 0.77414 | 0.13613
35.93134 | 0.7976 | 0.14127
28.40909 | 0.82549 | 0.14357
22.48202 | 0.85395 | 0.14244
17.79613 | 0.87983 | 0.13842
14.06813 | 0.90684 | 0.13023
11.1448 | 0.92662 | 0.11766
8.81772 | 0.94697 | 0.1075
6.97545 | 0.95993 | 0.09434
5.5173 | 0.96878 | 0.08337
4.36941 | 0.98008 | 0.07108
3.45686 | 0.99204 | 0.06498
2.73547 | 0.99762 | 0.06258
2.16054 | 0.99877 | 0.06056
1.70952 | 0.999 | 0.05521
1.35352 | 1.00113 | 0.04823
1.07079 | 1.00785 | 0.04054
0.84734 | 1.02054 | 0.03623
0.67072 | 1.03549 | 0.03889
0.53067 | 1.05041 | 0.05418
0.41976 | 1.05477 | 0.07819
0.33183 | 1.04465 | 0.10178
0.26261 | 1.02268 | 0.11312
0.20791 | 1.00044 | 0.10564
0.16452 | 0.99227 | 0.07794
0.13007 | 1.01428 | 0.03956
0.10309 | 1.07826 | 0.0117
0.08153 | 1.18151 | 0.02484
0.06443 | 1.28658 | 0.09471
0.05102 | 1.36732 | 0.25669
0.04042 | 1.34023 | 0.46926
0.03192 | 1.18017 | 0.64687
0.02528 | 0.91269 | 0.68997
0.01999 | 0.61992 | 0.50708