## Sheet1
20004.453 | 0.45806 | -0.01916
15829.126 | 0.46466 | -0.006
12516.703 | 0.47226 | 0.00624
9909.4424 | 0.47879 | 0.01554
7835.48 | 0.48626 | 0.02407
6217.2461 | 0.49236 | 0.03173
4905.291 | 0.50104 | 0.03681
3881.2737 | 0.50858 | 0.0437
3070.9827 | 0.51635 | 0.04702
2430.7778 | 0.52264 | 0.05085
1923.1537 | 0.53253 | 0.05583
1522.4358 | 0.54165 | 0.06038
1203.8446 | 0.5511 | 0.06267
952.86591 | 0.56149 | 0.0659
754.27557 | 0.57193 | 0.07099
596.71857 | 0.58122 | 0.07463
471.96338 | 0.59213 | 0.07702
373.20856 | 0.60434 | 0.08041
295.47278 | 0.61555 | 0.08531
233.87738 | 0.62752 | 0.08851
185.05922 | 0.641 | 0.09281
146.35823 | 0.65468 | 0.09911
115.77804 | 0.66664 | 0.10637
91.6721 | 0.68381 | 0.11369
72.51701 | 0.69951 | 0.12142
57.36816 | 0.7192 | 0.12904
45.3629 | 0.74125 | 0.13771
35.93134 | 0.76489 | 0.1451
28.40909 | 0.79216 | 0.15179
22.48202 | 0.82322 | 0.15208
17.79613 | 0.85383 | 0.15008
14.06813 | 0.8829 | 0.1417
11.1448 | 0.90665 | 0.13106
8.81772 | 0.92861 | 0.11657
6.97545 | 0.9458 | 0.10243
5.5173 | 0.95856 | 0.09149
4.36941 | 0.96924 | 0.08093
3.45686 | 0.97563 | 0.07052
2.73547 | 0.9821 | 0.06053
2.16054 | 0.99024 | 0.05326
1.70952 | 0.99885 | 0.05055
1.35352 | 1.00383 | 0.0518
1.07079 | 1.00502 | 0.05569
0.84734 | 1.00295 | 0.05661
0.67072 | 1.00207 | 0.05543
0.53067 | 1.00367 | 0.05121
0.41976 | 1.01039 | 0.04812
0.33183 | 1.02304 | 0.04793
0.26261 | 1.04039 | 0.0561
0.20791 | 1.05728 | 0.07455
0.16452 | 1.06777 | 0.10121
0.13007 | 1.06764 | 0.12955
0.10309 | 1.06112 | 0.15092
0.08153 | 1.05772 | 0.16331
0.06443 | 1.06454 | 0.17279
0.05102 | 1.08484 | 0.17892
0.04042 | 1.11823 | 0.19171
0.03192 | 1.16679 | 0.21419
0.02528 | 1.22628 | 0.25545
0.01999 | 1.28451 | 0.32065