## Sheet1
20004.453 | 0.46222 | -0.02065
15829.126 | 0.4673 | -0.00393
12516.703 | 0.47646 | 0.0053
9909.4424 | 0.48222 | 0.01643
7835.48 | 0.49024 | 0.02299
6217.2461 | 0.49782 | 0.03314
4905.291 | 0.50477 | 0.03729
3881.2737 | 0.51131 | 0.04167
3070.9827 | 0.51909 | 0.04759
2430.7778 | 0.52725 | 0.05189
1923.1537 | 0.53704 | 0.05615
1522.4358 | 0.54648 | 0.0588
1203.8446 | 0.55599 | 0.06331
952.86591 | 0.56582 | 0.06584
754.27557 | 0.57595 | 0.07075
596.71857 | 0.58637 | 0.07404
471.96338 | 0.59806 | 0.07633
373.20856 | 0.60945 | 0.08215
295.47278 | 0.62311 | 0.08501
233.87738 | 0.63227 | 0.08957
185.05922 | 0.64565 | 0.09409
146.35823 | 0.66044 | 0.09995
115.77804 | 0.67363 | 0.10679
91.6721 | 0.68884 | 0.11319
72.51701 | 0.70633 | 0.1191
57.36816 | 0.72504 | 0.12989
45.3629 | 0.74655 | 0.13934
35.93134 | 0.7714 | 0.14636
28.40909 | 0.80131 | 0.1515
22.48202 | 0.83071 | 0.15219
17.79613 | 0.85993 | 0.14944
14.06813 | 0.88888 | 0.14256
11.1448 | 0.91364 | 0.12879
8.81772 | 0.9359 | 0.11711
6.97545 | 0.95105 | 0.10583
5.5173 | 0.96145 | 0.09004
4.36941 | 0.97288 | 0.07895
3.45686 | 0.98377 | 0.06797
2.73547 | 0.99265 | 0.06256
2.16054 | 0.99741 | 0.05943
1.70952 | 0.99776 | 0.05668
1.35352 | 0.99967 | 0.05178
1.07079 | 1.00139 | 0.04681
0.84734 | 1.00722 | 0.04227
0.67072 | 1.01571 | 0.03992
0.53067 | 1.02824 | 0.04409
0.41976 | 1.03948 | 0.05529
0.33183 | 1.04465 | 0.0726
0.26261 | 1.04098 | 0.08899
0.20791 | 1.03527 | 0.09974
0.16452 | 1.03206 | 0.10323
0.13007 | 1.0372 | 0.10361
0.10309 | 1.05278 | 0.10605
0.08153 | 1.07877 | 0.11529
0.06443 | 1.11042 | 0.13688
0.05102 | 1.15036 | 0.1713
0.04042 | 1.18366 | 0.22586
0.03192 | 1.2002 | 0.28697
0.02528 | 1.20501 | 0.33598
0.01999 | 1.21381 | 0.3676